## Relative Density
Relative Density Test
Mould Dimensions
Diameter, D | cm | 15
Height, H | cm | 17
Empty Mould weight, W1 | gm | 10947
Initial Sample State
(Mould + Sample) weight, W2 | gm | 15840
Weights of sample, W3 | gm | 4893
Initial Height, H1 | cm | 17
Volume of Sample, V1 | cm3 | 3002.625
MINIMUM DENSITY, Ƴmin | gm/cm3 | 1.629574
Final Sample State
(Mould + Sample) weight, W4 | gm | 15840
Weights of sample, W5 | gm | 4893
Change in Height, h | cm | 2.4
Final Height, H2 | cm | 14.6
Volume of Sample, V2 | cm3 | 2578.725
MAXIMUM DENSITY, Ƴmax | gm/cm3 | 1.897449