## Fig.3
diameter/pixel | pixel size/ nm | radii/ nm | Vol/ nm3 | specimen vol./ nm3 | vol. fraction of npFe0 | vol. fraction of glass | wt. fraction of npFe0 | wt. fraction of Fe in glass | wt. fraction of glass Fe in specimen | Fe3+/∑Fe | wt. factionof Fe3+ | wt. fraction of Fe2+
12.861227 | 2 | 12.861227 | 8906.675 | 9319272 | 0.01710591 | 0.9828941 | 4.2% | 11.4% | 10.94% | 0.42 | 4.595% | 6.345%
2.3581216 | 2 | 2.3581216 | 54.89932
10.163732 | 2 | 10.163732 | 4395.7 | total vol. of npFe0/nm3 | 159414.6
12.233201 | 2 | 12.233201 | 7664.586 | density of Fe0/ g/cc | 7.86
4.3436198 | 2 | 4.3436198 | 343.1024 | density of glass/ g/cc | 3.12
8.6804667 | 2 | 8.6804667 | 2738.405
6.7116251 | 2 | 6.7116251 | 1265.76
15.742812 | 2 | 15.742812 | 16334.86 |  |  |  | Contribution to npFe0 | 54.7%
18.559391 | 2 | 18.559391 | 26764.53
19.982182 | 2 | 19.982182 | 33403.9
8.448493 | 2 | 8.448493 | 2524.679
9.4189138 | 2 | 9.4189138 | 3498.411
16.923273 | 2 | 16.923273 | 20291.84
17.324062 | 2 | 17.324062 | 21767.95
11.003816 | 2 | 11.003816 | 5578.255
4.473959 | 2 | 4.473959 | 374.925
7.1351604 | 2 | 7.1351604 | 1520.826
6.2171726 | 2 | 6.2171726 | 1006.114
6.1612005 | 2 | 6.1612005 | 979.1842

## Fig.S4
diameter/pixel | pixel size/ nm | radii/ nm | Vol/ nm3 | specimen vol./ nm3 | vol. fraction of npFe0 | vol. fraction of glass | wt. fraction of npFe0 | wt. fraction of Fe in glass | wt. fraction of glass Fe in specimen | Fe3+/∑Fe | wt. factionof Fe3+ | wt. fraction of Fe2+
9.9506979 | 2 | 9.9506979 | 4125.048 | 8832000 | 0.0127046 | 0.9872954 | 3.14% | 11.4% | 11.05% | 0.44 | 4.863% | 6.19%
15.43013 | 2 | 15.43013 | 15380.74
10.792782 | 2 | 10.792782 | 5263.427 | total vol. of npFe0/nm3 | 112207
14.989938 | 2 | 14.989938 | 14101.58 | density of Fe0/ g/cc | 7.86
11.526242 | 2 | 11.526242 | 6411.086 | density of glass/ g/cc | 3.12
14.545394 | 2 | 14.545394 | 12883.83
10.689418 | 2 | 10.689418 | 5113.645
13.743079 | 2 | 13.743079 | 10867.27 |  |  |  | Contribution to npFe0 | 77.44%
14.265069 | 2 | 14.265069 | 12153.18
14.606156 | 2 | 14.606156 | 13045.96
14.536883 | 2 | 14.536883 | 12861.22

## Fig.S5
diameter/pixel | pixel size/ nm | radii/ nm | Vol/ nm3 | specimen vol./ nm3 | vol. fraction of npFe0 | vol. fraction of glass | wt. fraction of npFe0 | wt. fraction of Fe in glass | wt. fraction of glass Fe in specimen | Fe3+/∑Fe | wt. factionof Fe3+ | wt. fraction of Fe2+
8.7467508 | 2 | 8.7467508 | 2801.616 | 10260000 | 0.01432939 | 0.9856706 | 3.533% | 11.4% | 11.01% | 0.37 | 4.074% | 6.937%
5.8021483 | 2 | 5.8021483 | 817.7769
15.878372 | 2 | 15.878372 | 16760.47 | total vol. of npFe0/nm3 | 147019.5
6.161201 | 2 | 6.161201 | 979.1845 | density of Fe0/ g/cc | 7.86
16.322685 | 2 | 16.322685 | 18207.2 | density of glass/ g/cc | 3.12
9.339757 | 2 | 9.339757 | 3410.948
9.4748869 | 2 | 9.4748869 | 3561.152
17.055054 | 2 | 17.055054 | 20769.58 |  |  |  | Contribution to npFe0 | 57.66%
5.5038915 | 2 | 5.5038915 | 698.0362
5.9536881 | 2 | 5.9536881 | 883.5408
5.9536877 | 2 | 5.9536877 | 883.5406
2.5444334 | 2 | 2.5444334 | 68.96705
5.4295249 | 2 | 5.4295249 | 670.122
5.8629436 | 2 | 5.8629436 | 843.7534
6.1400008 | 2 | 6.1400008 | 969.1113
15.389011 | 2 | 15.389011 | 15258.1
9.0810633 | 2 | 9.0810633 | 3135.296
6.0096602 | 2 | 6.0096602 | 908.695
14.644341 | 2 | 14.644341 | 13148.55
5.3735518 | 2 | 5.3735518 | 649.61
9.9363031 | 2 | 9.9363031 | 4107.172
5.9005218 | 2 | 5.9005218 | 860.0816
7.8620129 | 2 | 7.8620129 | 2034.556
11.084956 | 2 | 11.084956 | 5702.566
8.9691191 | 2 | 8.9691191 | 3020.771
16.822372 | 2 | 16.822372 | 19931.05
6.9304543 | 2 | 6.9304543 | 1393.649
8.6312675 | 2 | 8.6312675 | 2692.106
2.5444334 | 2 | 2.5444334 | 68.96705
7.5241609 | 2 | 7.5241609 | 1783.375

## Sheet1
| Fe0 | Fe2+ | Fe3+ | Total Fe | Fe3+/(Fe2++Fe3+) | Fe3+/2(Fe0)
No.1 | 4.2 | 6.3 | 4.6 | 15.1 | 0.42 | 0.55
No.2 | 3.1 | 6.2 | 4.9 | 14 | 0.44 | 0.77
No.3 | 3.5 | 6.9 | 4.1 | 14.4 | 0.37 | 0.58
Average | 3.6 | 6.466667 | 4.533333 | 14.5 | 0.41 | 0.6333333
S.D. | 0.5567764 | 0.3785939 | 0.4041452 | 0.5567764 | 0.03605551 | 0.1193035