## Data 1
Experimental values and calculated values of QSPR model for glass transition temperature (Tg) of 1321 polyimides
NO. | PID | Tg,exp (℃) | Tg,cal (℃) | Absolute error (℃) | Polymer Structure
1 | P074253 | 260 | 260.0868 | 0.08675892
2 | P074256 | 255 | 266.0119 | 11.01189
3 | P074257 | 230 | 264.3769 | 34.3769
4 | P074258 | 254 | 262.2404 | 8.240437
5 | P074259 | 240 | 245.9303 | 5.930278
6 | P074260 | 235 | 247.2675 | 12.26752
7 | P074262 | 245 | 242.0831 | 2.916871
8 | P074263 | 235 | 228.2634 | 6.736602
9 | P074264 | 226 | 231.4832 | 5.483218
10 | P074265 | 225 | 229.9085 | 4.90853
11 | P074266 | 221 | 227.4255 | 6.425542
12 | P074267 | 265 | 251.7834 | 13.21661
13 | P074268 | 236 | 251.8269 | 15.82693
14 | P074269 | 247 | 249.8056 | 2.805595
15 | P074270 | 253 | 239.4294 | 13.57057
16 | P074271 | 246 | 235.6196 | 10.38042
17 | P074272 | 246 | 234.2226 | 11.77741
18 | P074273 | 229 | 224.9642 | 4.035772
19 | P074274 | 228 | 224.9534 | 3.046636
20 | P074275 | 208 | 217.2305 | 9.230515
21 | P074276 | 227 | 221.302 | 5.697975
22 | P074277 | 230 | 223.7682 | 6.231765
23 | P074278 | 231 | 221.0352 | 9.964764
24 | P074279 | 281 | 261.3154 | 19.68459
25 | P074280 | 265 | 257.0494 | 7.950592
26 | P074281 | 272 | 257.058 | 14.94196
27 | P074282 | 308 | 293.3934 | 14.60661
28 | P074283 | 250 | 280.0288 | 30.0288
29 | P074284 | 250 | 278.5185 | 28.51854
30 | P074285 | 235 | 285.0516 | 50.05156
31 | P074286 | 276 | 272.7468 | 3.253237
32 | P074287 | 256 | 276.1351 | 20.13512
33 | P074289 | 256 | 281.6249 | 25.62489
34 | P074322 | 78 | 92.15543 | 14.15543
35 | P074323 | 75 | 73.98305 | 1.016946
36 | P074324 | 56 | 86.79253 | 30.79253
37 | P074433 | 249 | 245.2863 | 3.713665
38 | P074475 | 353 | 323.2565 | 29.74351
39 | P074476 | 329 | 319.0836 | 9.91639
40 | P074477 | 309 | 314.6992 | 5.699227
41 | P074479 | 322 | 325.7966 | 3.796554
42 | P074480 | 300 | 321.4232 | 21.42318
43 | P084478 | 344 | 325.0841 | 18.91586
44 | P094316 | 225 | 224.142 | 0.8579635
45 | P094334 | 130 | 133.1694 | 3.169409
46 | P094335 | 129 | 123.6979 | 5.30208
47 | P094336 | 107 | 112.8502 | 5.850191
48 | P094337 | 106 | 106.1461 | 0.1460713
49 | P094338 | 105 | 99.43496 | 5.565045
50 | P094339 | 100 | 94.46525 | 5.534747
51 | P094340 | 102 | 88.99118 | 13.00882
52 | P094341 | 74 | 80.90662 | 6.906616
53 | P130020 | 264 | 259.8836 | 4.116414
54 | P130022 | 188 | 194.9976 | 6.997611
55 | P130025 | 157 | 162.5057 | 5.505741
56 | P130026 | 111 | 160.2876 | 49.28758
57 | P130027 | 144 | 139.4429 | 4.557128
58 | P130028 | 159 | 163.5507 | 4.550735
59 | P130029 | 109 | 105.4914 | 3.508619
60 | P130030 | 134 | 143.771 | 9.770963
61 | P130031 | 290 | 290.4029 | 0.4028837
62 | P130032 | 185 | 186.8303 | 1.830251
63 | P130033 | 178 | 207.961 | 29.96101
64 | P130034 | 222 | 209.9549 | 12.04513
65 | P130035 | 186 | 166.7666 | 19.23344
66 | P130036 | 212 | 188.1491 | 23.8509
67 | P130037 | 178 | 180.8499 | 2.849936
68 | P130038 | 259 | 227.7357 | 31.26435
69 | P130039 | 157 | 190.967 | 33.96701
70 | P130040 | 183 | 207.8065 | 24.80646
71 | P130045 | 207 | 234.8608 | 27.86082
72 | P130050 | 252 | 264.3973 | 12.39734
73 | P130067 | 430 | 373.925 | 56.07503
74 | P130071 | 247 | 239.6308 | 7.369166
75 | P130075 | 300 | 263.2846 | 36.71545
76 | P130076 | 193.3 | 241.8617 | 48.56167
77 | P130077 | 310 | 281.8754 | 28.12463
78 | P130079 | 290 | 309.203 | 19.20304
79 | P130082 | 296 | 288.2307 | 7.769278
80 | P130086 | 330 | 327.4664 | 2.533643
81 | P130098 | 265.2 | 279.2382 | 14.03821
82 | P130100 | 245 | 247.4361 | 2.436144
83 | P130101 | 222 | 246.1852 | 24.18518
84 | P130103 | 118 | 136.8174 | 18.81739
85 | P130104 | 100 | 115.1681 | 15.16806
86 | P130105 | 310.85 | 302.5841 | 8.2659
87 | P130106 | 285.85 | 282.2105 | 3.639508
88 | P130108 | 208 | 216.1085 | 8.108461
89 | P130109 | 249 | 238.4336 | 10.5664
90 | P130114 | 236 | 229.9654 | 6.034619
91 | P130115 | 236 | 245.0233 | 9.02328
92 | P130117 | 244 | 287.0636 | 43.06357
93 | P130118 | 260 | 279.6612 | 19.66121
94 | P130119 | 303 | 289.2701 | 13.72995
95 | P130123 | 208 | 250.7924 | 42.7924
96 | P130124 | 248 | 268.6255 | 20.6255
97 | P130126 | 287 | 291.4488 | 4.44883
98 | P130127 | 306 | 298.5141 | 7.485947
99 | P130128 | 309 | 291.3575 | 17.64246
100 | P130129 | 255 | 260.9569 | 5.956916
101 | P130134 | 221.6 | 228.005 | 6.404997
102 | P130135 | 233 | 226.8667 | 6.1333
103 | P130136 | 233 | 222.6834 | 10.31661
104 | P130137 | 215 | 217.1866 | 2.186625
105 | P130156 | 323 | 316.133 | 6.866999
106 | P130170 | 284.85 | 283.242 | 1.607957
107 | P130171 | 309 | 303.5167 | 5.483259
108 | P130172 | 152 | 152.6494 | 0.6493776
109 | P130173 | 246 | 209.2027 | 36.79729
110 | P130174 | 235 | 166.0392 | 68.96084
111 | P130175 | 200 | 136.9102 | 63.08979
112 | P130176 | 191 | 195.747 | 4.747038
113 | P130180 | 252.85 | 258.6084 | 5.758384
114 | P130182 | 209 | 206.4729 | 2.52707
115 | P130183 | 205 | 204.5948 | 0.4051712
116 | P130184 | 277 | 236.7285 | 40.2715
117 | P130185 | 229 | 230.077 | 1.07705
118 | P130186 | 224 | 215.7247 | 8.275332
119 | P130187 | 205 | 204.6237 | 0.3763406
120 | P130188 | 275 | 256.3009 | 18.69907
121 | P130189 | 247 | 245.6107 | 1.389267
122 | P130190 | 248 | 247.4503 | 0.5496836
123 | P130191 | 239 | 235.787 | 3.212959
124 | P130192 | 252 | 232.8939 | 19.10605
125 | P130193 | 210 | 222.8666 | 12.86665
126 | P130194 | 194 | 200.1776 | 6.177625
127 | P130195 | 216 | 211.1086 | 4.891398
128 | P130196 | 236 | 242.0157 | 6.015692
129 | P130198 | 235 | 222.6701 | 12.32987
130 | P130199 | 218.5 | 224.548 | 6.048022
131 | P130200 | 231 | 250.8127 | 19.81274
132 | P130201 | 209 | 243.3531 | 34.3531
133 | P130202 | 234 | 226.1663 | 7.833735
134 | P130203 | 212 | 216.8215 | 4.821468
135 | P130204 | 178 | 206.8382 | 28.83821
136 | P130205 | 202 | 210.4999 | 8.499857
137 | P130206 | 266 | 239.3057 | 26.69431
138 | P130207 | 265 | 243.9442 | 21.05584
139 | P130208 | 267 | 217.1199 | 49.88008
140 | P130209 | 260 | 209.1331 | 50.86694
141 | P130210 | 219 | 200.9765 | 18.02346
142 | P130211 | 230 | 202.9117 | 27.08826
143 | P130212 | 226 | 233.3475 | 7.347502
144 | P130213 | 209 | 222.8459 | 13.84587
145 | P130214 | 193 | 203.8108 | 10.81083
146 | P130215 | 224 | 239.199 | 15.19897
147 | P130216 | 241 | 253.1889 | 12.18887
148 | P130217 | 263 | 240.6589 | 22.3411
149 | P130218 | 214 | 212.3036 | 1.696405
150 | P130219 | 199 | 202.8344 | 3.834379
151 | P130220 | 255 | 251.5442 | 3.455762
152 | P130221 | 259 | 262.4747 | 3.474666
153 | P130222 | 227 | 226.7962 | 0.2037784
154 | P130223 | 238 | 237.5917 | 0.4083265
155 | P130224 | 239 | 221.7424 | 17.2576
156 | P130225 | 215 | 213.7918 | 1.208236
157 | P130226 | 184 | 193.2771 | 9.277129
158 | P130227 | 198 | 203.3566 | 5.356583
159 | P130230 | 310 | 271.3198 | 38.68023
160 | P130231 | 256 | 232.145 | 23.85503
161 | P130251 | 217.85 | 266.844 | 48.99404
162 | P130254 | 388 | 382.3075 | 5.692474
163 | P130261 | 280 | 293.5074 | 13.50739
164 | P130262 | 264 | 264.7165 | 0.716501
165 | P130266 | 373 | 361.737 | 11.26295
166 | P130274 | 256.85 | 241.806 | 15.04396
167 | P130276 | 267 | 247.4816 | 19.51842
168 | P130282 | 226 | 233.4549 | 7.454856
169 | P130312 | 296 | 316.7648 | 20.76483
170 | P130318 | 257 | 230.5725 | 26.42748
171 | P130333 | 251.85 | 296.2233 | 44.37328
172 | P130339 | 169.3 | 217.2588 | 47.9588
173 | P130344 | 228 | 260.5195 | 32.51946
174 | P130345 | 295 | 241.2555 | 53.7445
175 | P130346 | 263 | 267.2768 | 4.276836
176 | P130349 | 265 | 283.0548 | 18.05479
177 | P130350 | 285 | 248.0712 | 36.92876
178 | P130352 | 310 | 248.3397 | 61.6603
179 | P130353 | 283 | 278.9255 | 4.074504
180 | P130354 | 235 | 249.0244 | 14.02436
181 | P130355 | 231 | 262.2689 | 31.26887
182 | P130356 | 260 | 252.4581 | 7.541935
183 | P130357 | 340 | 288.8511 | 51.14887
184 | P130360 | 257.1 | 240.8238 | 16.27616
185 | P130362 | 351 | 335.3157 | 15.68427
186 | P130363 | 343 | 339.5499 | 3.450131
187 | P130364 | 318.5 | 270.1857 | 48.31432
188 | P130365 | 355 | 331.1343 | 23.86573
189 | P130366 | 397 | 338.5721 | 58.42788
190 | P130370 | 316 | 283.7032 | 32.29683
191 | P130371 | 252 | 278.4462 | 26.44618
192 | P130372 | 268 | 244.517 | 23.48301
193 | P130373 | 245 | 262.1478 | 17.14782
194 | P130374 | 255 | 245.7474 | 9.252556
195 | P134255 | 210 | 220.979 | 10.979
196 | P134319 | 179 | 194.6398 | 15.63979
197 | P134320 | 152 | 137.573 | 14.42697
198 | P134363 | 70 | 45.8072 | 24.1928
199 | P134364 | 61 | 36.69058 | 24.30942
200 | P134365 | 40 | 29.13999 | 10.86001
201 | P134425 | 323.1 | 319.8008 | 3.299167
202 | P373919 | 187 | 206.6653 | 19.66525
203 | P373920 | 200 | 235.3879 | 35.38794
204 | P373922 | 232 | 230.7341 | 1.265909
205 | P430005 | 274 | 266.5066 | 7.493418
206 | P430014 | 265 | 304.5512 | 39.55122
207 | P430017 | 89 | 108.7574 | 19.75735
208 | P430018 | 83 | 102.0674 | 19.06743
209 | P430019 | 70 | 93.26676 | 23.26676
210 | P430022 | 236 | 260.4958 | 24.4958
211 | P430039 | 363 | 355.7219 | 7.278092
212 | P430040 | 392 | 358.7313 | 33.26866
213 | P430042 | 298 | 324.486 | 26.48601
214 | P430044 | 268 | 281.8274 | 13.82738
215 | P430047 | 327 | 318.5827 | 8.41732
216 | P430058 | 126 | 136.1484 | 10.14836
217 | P430059 | 147 | 126.3692 | 20.63081
218 | P430060 | 133 | 117.7239 | 15.27612
219 | P430061 | 117 | 110.0924 | 6.907647
220 | P430065 | 97 | 86.08609 | 10.91391
221 | P430067 | 132 | 126.1949 | 5.805132
222 | P430068 | 123 | 110.3109 | 12.6891
223 | P430069 | 118 | 99.25754 | 18.74246
224 | P430070 | 107 | 86.56555 | 20.43445
225 | P430071 | 61 | 55.81868 | 5.181317
226 | P430072 | 60 | 52.24921 | 7.750786
227 | P430073 | 132 | 130.1528 | 1.847166
228 | P430074 | 96 | 112.2785 | 16.27853
229 | P430075 | 89 | 99.29588 | 10.29588
230 | P430076 | 76 | 88.63217 | 12.63217
231 | P430077 | 58 | 62.9053 | 4.905295
232 | P430078 | 263 | 284.9794 | 21.9794
233 | P430079 | 324 | 298.4596 | 25.54045
234 | P430080 | 324 | 346.6469 | 22.6469
235 | P430081 | 343 | 319.7663 | 23.23372
236 | P430082 | 362 | 379.4477 | 17.44765
237 | P430083 | 298 | 276.4073 | 21.59267
238 | P430084 | 293 | 276.1443 | 16.85568
239 | P430085 | 242 | 240.8351 | 1.164946
240 | P430086 | 288 | 264.2468 | 23.75321
241 | P430087 | 263 | 269.485 | 6.484967
242 | P430088 | 277 | 260.1841 | 16.81588
243 | P430089 | 293 | 289.1581 | 3.841931
244 | P430090 | 289 | 276.5047 | 12.49532
245 | P430091 | 303 | 284.7865 | 18.21349
246 | P430092 | 290 | 285.6616 | 4.338439
247 | P430094 | 230 | 284.4605 | 54.46047
248 | P430095 | 233 | 268.9419 | 35.94186
249 | P430096 | 241 | 270.582 | 29.58202
250 | P430097 | 227 | 286.9248 | 59.92478
251 | P430098 | 258 | 257.021 | 0.9790454
252 | P430099 | 262 | 238.6859 | 23.31412
253 | P430100 | 256 | 277.1365 | 21.1365
254 | P430101 | 258 | 254.9812 | 3.018758
255 | P430102 | 270 | 269.073 | 0.9270077
256 | P430103 | 244 | 256.6108 | 12.61076
257 | P430104 | 257 | 269.6038 | 12.60378
258 | P430105 | 244 | 271.2344 | 27.23439
259 | P430106 | 253 | 265.4739 | 12.47386
260 | P430107 | 253 | 292.8096 | 39.80964
261 | P430108 | 247 | 276.7639 | 29.76391
262 | P430109 | 287 | 264.1545 | 22.84545
263 | P430110 | 241 | 246.9863 | 5.98629
264 | P430115 | 263 | 262.1757 | 0.824308
265 | P430116 | 275 | 273.6215 | 1.378474
266 | P430117 | 260 | 261.3291 | 1.329072
267 | P430118 | 261 | 265.2396 | 4.239599
268 | P430119 | 268 | 278.4215 | 10.42152
269 | P430120 | 253 | 271.0184 | 18.01839
270 | P430121 | 291 | 298.9519 | 7.951862
271 | P430122 | 261 | 285.8665 | 24.86649
272 | P430123 | 328 | 314.4543 | 13.54569
273 | P430138 | 322 | 307.4885 | 14.51151
274 | P430140 | 320 | 306.8685 | 13.13146
275 | P430141 | 328 | 298.4563 | 29.54369
276 | P430142 | 315 | 310.8359 | 4.164106
277 | P430143 | 302 | 291.8997 | 10.10031
278 | P430144 | 320 | 287.9 | 32.10004
279 | P430145 | 272 | 284.2265 | 12.22653
280 | P430146 | 298 | 313.3102 | 15.31022
281 | P430147 | 284 | 272.8458 | 11.15424
282 | P430148 | 267 | 268.1278 | 1.127837
283 | P430149 | 293 | 279.4984 | 13.50163
284 | P430150 | 283 | 278.4301 | 4.569933
285 | P430151 | 330 | 283.6428 | 46.35723
286 | P430153 | 325 | 284.6105 | 40.38948
287 | P430154 | 302 | 279.3637 | 22.63628
288 | P430155 | 312 | 313.6662 | 1.666155
289 | P430156 | 300 | 269.9952 | 30.00478
290 | P430157 | 288 | 266.2131 | 21.78689
291 | P430158 | 302 | 278.5632 | 23.43677
292 | P430159 | 106.85 | 105.3834 | 1.466587
293 | P430160 | 90.85 | 95.02086 | 4.170855
294 | P430161 | 82 | 83.02359 | 1.023591
295 | P430162 | 76.85 | 76.44849 | 0.4015123
296 | P430163 | 64.85 | 67.54936 | 2.699357
297 | P430164 | 61.85 | 63.2733 | 1.423299
298 | P430165 | 59 | 56.67797 | 2.322028
299 | P430166 | 48.85 | 53.8553 | 5.005304
300 | P430167 | 46.85 | 48.79211 | 1.942109
301 | P430168 | 236 | 234.0033 | 1.996657
302 | P430169 | 229 | 235.2317 | 6.23171
303 | P430170 | 241 | 227.622 | 13.37798
304 | P430171 | 225 | 227.3798 | 2.379791
305 | P430172 | 216 | 232.6523 | 16.65229
306 | P430173 | 268 | 250.5282 | 17.47179
307 | P430174 | 245 | 217.1875 | 27.81251
308 | P430175 | 220 | 220.9454 | 0.9453795
309 | P430176 | 233 | 221.2984 | 11.70165
310 | P430177 | 217 | 222.2853 | 5.285312
311 | P430178 | 260 | 246.4629 | 13.53713
312 | P430179 | 241 | 207.9903 | 33.00969
313 | P430180 | 297 | 246.722 | 50.27798
314 | P430188 | 179.85 | 193.9079 | 14.05793
315 | P430189 | 147.85 | 152.2455 | 4.395487
316 | P430190 | 111.85 | 120.9672 | 9.11722
317 | P430192 | 235 | 238.4977 | 3.497655
318 | P430194 | 200 | 209.7909 | 9.790867
319 | P430201 | 267 | 232.8461 | 34.15392
320 | P430219 | 235 | 234.2183 | 0.7817266
321 | P430220 | 232 | 217.1469 | 14.8531
322 | P430221 | 198 | 194.3348 | 3.665219
323 | P430222 | 195 | 162.4325 | 32.56747
324 | P430223 | 132 | 115.6945 | 16.30551
325 | P430224 | 226 | 226.9854 | 0.9853841
326 | P430225 | 224 | 210.2144 | 13.78564
327 | P430226 | 188 | 187.8158 | 0.1841671
328 | P430227 | 170 | 156.2821 | 13.71793
329 | P430228 | 126 | 109.765 | 16.23501
330 | P430229 | 230 | 216.6382 | 13.36184
331 | P430230 | 221 | 202.4644 | 18.53558
332 | P430231 | 178 | 182.7534 | 4.75338
333 | P430232 | 158 | 153.9861 | 4.013903
334 | P430233 | 122 | 110.2012 | 11.79881
335 | P430234 | 233 | 230.9669 | 2.033085
336 | P430235 | 221 | 215.0439 | 5.956125
337 | P430236 | 195 | 193.0928 | 1.907196
338 | P430237 | 187 | 161.7535 | 25.24649
339 | P430238 | 136 | 113.9769 | 22.02313
340 | P430239 | 250 | 249.4444 | 0.555649
341 | P430240 | 237 | 226.9526 | 10.04743
342 | P430241 | 209 | 199.4485 | 9.551497
343 | P430242 | 200 | 162.285 | 37.71498
344 | P430243 | 125 | 110.5812 | 14.41883
345 | P430244 | 394 | 358.7119 | 35.28808
346 | P430245 | 291.85 | 281.7682 | 10.08176
347 | P430246 | 266.85 | 235.2381 | 31.61188
348 | P430247 | 231.85 | 285.394 | 53.54398
349 | P430248 | 261.85 | 239.0729 | 22.77714
350 | P430249 | 246.85 | 215.9907 | 30.8593
351 | P430250 | 219.85 | 204.8231 | 15.02694
352 | P430251 | 319.85 | 303.6906 | 16.15937
353 | P430252 | 244 | 273.2678 | 29.26775
354 | P430254 | 290 | 242.2999 | 47.70012
355 | P430259 | 246 | 243.9825 | 2.017538
356 | P430296 | 218 | 197.3354 | 20.66459
357 | P430297 | 261 | 207.6165 | 53.38349
358 | P430298 | 394 | 342.6109 | 51.38911
359 | P430299 | 254 | 255.4394 | 1.43941
360 | P430308 | 201 | 203.765 | 2.76496
361 | P430311 | 192 | 198.5872 | 6.587194
362 | P430312 | 192 | 217.4567 | 25.45667
363 | P430313 | 208 | 223.1378 | 15.13776
364 | P430314 | 246 | 245.005 | 0.9949698
365 | P430324 | 216.7 | 233.143 | 16.44295
366 | P430342 | 66 | 97.99778 | 31.99778
367 | P430343 | 102 | 121.3934 | 19.39337
368 | P430344 | 64 | 79.53955 | 15.53955
369 | P430345 | 65 | 64.98305 | 0.01695032
370 | P430346 | 112 | 56.10055 | 55.89945
371 | P430347 | 75 | 72.3896 | 2.610402
372 | P430348 | 144 | 173.9222 | 29.92224
373 | P430353 | 39 | 40.30308 | 1.303078
374 | P430354 | 31 | 33.91638 | 2.916382
375 | P430355 | 101 | 99.75667 | 1.243335
376 | P430356 | 63 | 69.2413 | 6.241302
377 | P430357 | 243 | 243.9257 | 0.9256622
378 | P430362 | 52 | 47.02716 | 4.97284
379 | P430364 | 279 | 268.3302 | 10.66985
380 | P430366 | 216 | 246.8063 | 30.80634
381 | P430367 | 238 | 210.3213 | 27.67871
382 | P430369 | 207 | 244.7828 | 37.78279
383 | P430371 | 322 | 278.5458 | 43.45425
384 | P430374 | 281 | 258.538 | 22.46201
385 | P430375 | 298 | 273.2231 | 24.77691
386 | P430376 | 311 | 294.2161 | 16.78393
387 | P430380 | 224 | 243.5901 | 19.59009
388 | P430382 | 212 | 226.8161 | 14.81606
389 | P430383 | 202 | 206.123 | 4.122989
390 | P430384 | 193 | 200.2526 | 7.252617
391 | P430385 | 216 | 218.6549 | 2.654869
392 | P430386 | 204 | 204.9575 | 0.9575415
393 | P430389 | 204 | 218.425 | 14.42503
394 | P430390 | 222 | 232.4572 | 10.45716
395 | P430391 | 110 | 124.6526 | 14.6526
396 | P430392 | 74 | 98.40835 | 24.40835
397 | P430395 | 366 | 317.3391 | 48.6609
398 | P430396 | 318 | 275.0106 | 42.98945
399 | P430397 | 317 | 309.6902 | 7.309777
400 | P430398 | 323 | 314.7075 | 8.29255
401 | P430400 | 338 | 333.6222 | 4.377798
402 | P430401 | 342 | 335.3479 | 6.652098
403 | P430402 | 308 | 333.979 | 25.97897
404 | P430405 | 204 | 276.9103 | 72.91031
405 | P430411 | 248 | 242.4202 | 5.57983
406 | P430412 | 195 | 200.1119 | 5.111948
407 | P430413 | 157 | 166.6717 | 9.671716
408 | P430415 | 236 | 258.2274 | 22.22739
409 | P430416 | 270 | 272.9281 | 2.928139
410 | P430417 | 284 | 279.191 | 4.809011
411 | P430418 | 260 | 250.6166 | 9.383434
412 | P430419 | 251 | 272.4318 | 21.43185
413 | P430420 | 243 | 253.2306 | 10.23059
414 | P430421 | 250 | 230.9518 | 19.04825
415 | P430430 | 335 | 318.3318 | 16.66816
416 | P430431 | 385 | 364.6463 | 20.35375
417 | P430432 | 371 | 372.6175 | 1.617533
418 | P430433 | 313 | 344.9152 | 31.91516
419 | P430434 | 290 | 313.8856 | 23.8856
420 | P430435 | 368 | 368.939 | 0.9390118
421 | P430436 | 321 | 346.2461 | 25.24614
422 | P430437 | 305 | 357.3525 | 52.35254
423 | P430438 | 311 | 345.4001 | 34.40013
424 | P430440 | 367 | 335.1085 | 31.8915
425 | P430442 | 330 | 306.9669 | 23.0331
426 | P430444 | 315 | 297.6677 | 17.33233
427 | P430448 | 286 | 264.9087 | 21.09134
428 | P430450 | 263 | 248.1931 | 14.80687
429 | P430452 | 273 | 264.3959 | 8.604088
430 | P430456 | 292 | 285.8016 | 6.198432
431 | P430457 | 250 | 267.8585 | 17.85852
432 | P430458 | 250 | 244.021 | 5.979032
433 | P430459 | 274 | 245.4877 | 28.51234
434 | P430465 | 350 | 321.9048 | 28.09516
435 | P430466 | 376 | 367.1554 | 8.844612
436 | P430467 | 165 | 173.2573 | 8.257333
437 | P430469 | 274 | 278.4046 | 4.404565
438 | P430471 | 316 | 270.8059 | 45.19413
439 | P430472 | 266 | 251.0611 | 14.93889
440 | P430473 | 276 | 282.0169 | 6.016881
441 | P430474 | 305 | 284.0296 | 20.97038
442 | P430476 | 289 | 253.8074 | 35.19261
443 | P430477 | 274 | 264.6351 | 9.364894
444 | P430478 | 367 | 383.8065 | 16.80652
445 | P430479 | 352 | 394.271 | 42.27099
446 | P430480 | 299 | 337.6312 | 38.63124
447 | P430481 | 361 | 366.6436 | 5.64362
448 | P430482 | 335 | 348.4862 | 13.48618
449 | P430483 | 352 | 307.0314 | 44.96862
450 | P430486 | 282 | 300.3625 | 18.36253
451 | P430487 | 198 | 205.3584 | 7.358426
452 | P430488 | 190 | 198.1632 | 8.163178
453 | P430490 | 311 | 296.1846 | 14.81536
454 | P430491 | 323 | 326.7834 | 3.783365
455 | P430494 | 330 | 289.7034 | 40.29662
456 | P432010 | 356 | 319.953 | 36.047
457 | P432011 | 350 | 345.9856 | 4.014379
458 | P432031 | 335 | 302.408 | 32.59199
459 | P432037 | 141 | 148.7037 | 7.703732
460 | P432038 | 135 | 136.2518 | 1.25179
461 | P432039 | 120 | 127.1125 | 7.112527
462 | P432040 | 104 | 116.5987 | 12.59872
463 | P432041 | 103 | 106.5463 | 3.54632
464 | P432042 | 89 | 98.76588 | 9.765884
465 | P432043 | 86 | 92.38947 | 6.389466
466 | P432051 | 259 | 236.6292 | 22.37077
467 | P432056 | 275 | 264.2956 | 10.70441
468 | P432060 | 287 | 303.6857 | 16.68568
469 | P432061 | 235 | 267.6604 | 32.66042
470 | P432062 | 224 | 228.6593 | 4.659284
471 | P432066 | 280 | 259.891 | 20.10901
472 | P432067 | 392 | 375.5717 | 16.42831
473 | P432068 | 244 | 227.2239 | 16.77606
474 | P432069 | 256 | 223.0483 | 32.9517
475 | P432070 | 267 | 240.2398 | 26.76019
476 | P432071 | 169 | 211.1425 | 42.14248
477 | P432072 | 167 | 184.7646 | 17.76463
478 | P432073 | 143 | 147.3845 | 4.384532
479 | P432079 | 78 | 122.8742 | 44.87423
480 | P432080 | 87 | 130.9141 | 43.91407
481 | P432081 | 82 | 116.3196 | 34.3196
482 | P432082 | 91 | 108.7835 | 17.78352
483 | P432083 | 98 | 116.5466 | 18.54663
484 | P432085 | 66 | 69.33416 | 3.33416
485 | P432086 | 62 | 64.03667 | 2.036671
486 | P432091 | 258 | 261.1446 | 3.144585
487 | P432092 | 295 | 250.2392 | 44.76079
488 | P432093 | 274 | 225.3948 | 48.6052
489 | P432094 | 265 | 264.6608 | 0.3391593
490 | P432095 | 319 | 266.9524 | 52.04761
491 | P432096 | 217 | 229.9536 | 12.95358
492 | P432097 | 253.8 | 241.1782 | 12.6218
493 | P432098 | 275 | 247.9763 | 27.02371
494 | P432099 | 184 | 237.7388 | 53.73876
495 | P432102 | 253 | 312.8275 | 59.82753
496 | P432106 | 320 | 306.632 | 13.36799
497 | P432107 | 315 | 297.4781 | 17.52188
498 | P432108 | 253 | 312.6221 | 59.62213
499 | P432110 | 308 | 309.5039 | 1.503949
500 | P432111 | 340 | 313.9304 | 26.0696
501 | P432112 | 320 | 297.8527 | 22.14732
502 | P432113 | 333 | 323.1535 | 9.84652
503 | P432114 | 334 | 316.3245 | 17.67554
504 | P432115 | 303 | 293.0342 | 9.965766
505 | P432116 | 287 | 295.5533 | 8.553324
506 | P432117 | 338 | 308.2124 | 29.78761
507 | P432118 | 17 | 42.86168 | 25.86168
508 | P432119 | 8 | 39.4306 | 31.4306
509 | P432120 | -2 | 36.55165 | 38.55165
510 | P432121 | -9 | 34.06803 | 43.06803
511 | P432127 | 320 | 286.9169 | 33.08308
512 | P432132 | 262 | 267.8196 | 5.81965
513 | P432138 | 282 | 273.1108 | 8.889199
514 | P432139 | 286 | 263.6732 | 22.32677
515 | P432142 | 235 | 225.727 | 9.272969
516 | P432143 | 262 | 275.7072 | 13.70718
517 | P432144 | 211 | 264.2843 | 53.28427
518 | P432145 | 252 | 224.2102 | 27.78982
519 | P432146 | 219 | 215.2998 | 3.70019
520 | P432148 | 36 | 59.72467 | 23.72467
521 | P432149 | 37 | 52.84807 | 15.84807
522 | P432150 | 27 | 47.2542 | 20.2542
523 | P432152 | 105 | 100.7445 | 4.255494
524 | P432153 | 105 | 115.2068 | 10.2068
525 | P432154 | 109 | 97.87671 | 11.12329
526 | P432155 | 118 | 99.25071 | 18.74929
527 | P432156 | 105 | 112.4611 | 7.461058
528 | P432157 | 56 | 81.42903 | 25.42903
529 | P432158 | 68 | 93.40644 | 25.40644
530 | P432159 | 70 | 77.84281 | 7.842815
531 | P432160 | 60 | 80.83164 | 20.83164
532 | P432161 | 71 | 89.56664 | 18.56664
533 | P432165 | 189 | 176.1698 | 12.8302
534 | P432166 | 193 | 166.3878 | 26.6122
535 | P432167 | 172 | 161.016 | 10.98404
536 | P432168 | 175 | 158.0744 | 16.92563
537 | P432171 | 177 | 230.1621 | 53.16207
538 | P432173 | 93 | 77.29115 | 15.70885
539 | P432174 | 67 | 67.7553 | 0.7552972
540 | P432175 | 83 | 107.7062 | 24.70615
541 | P432176 | 61 | 81.10642 | 20.10642
542 | P432177 | 348 | 326.3518 | 21.64817
543 | P432178 | 250 | 234.6736 | 15.32643
544 | P432179 | 262 | 235.6909 | 26.3091
545 | P432180 | 250 | 239.7141 | 10.28586
546 | P432181 | 242 | 215.6943 | 26.30575
547 | P432182 | 253 | 247.2317 | 5.768333
548 | P432183 | 258 | 251.1916 | 6.808361
549 | P432184 | 244 | 227.2176 | 16.78241
550 | P432185 | 231 | 230.7444 | 0.2555745
551 | P432186 | 243 | 233.9823 | 9.017658
552 | P432187 | 213 | 210.9093 | 2.090684
553 | P432201 | 224 | 229.5047 | 5.504665
554 | P432202 | 178 | 190.4984 | 12.49836
555 | P432203 | 220 | 231.3358 | 11.33582
556 | P432213 | 130 | 156.588 | 26.58797
557 | P432214 | 155 | 143.0441 | 11.95593
558 | P432215 | 292 | 288.6133 | 3.386706
559 | P432216 | 58 | 31.70474 | 26.29526
560 | P432217 | 183 | 173.6641 | 9.335946
561 | P432218 | 172 | 152.4088 | 19.59124
562 | P432219 | 158 | 142.4343 | 15.56569
563 | P432221 | 137 | 142.4094 | 5.409435
564 | P432223 | 255 | 240.8131 | 14.18687
565 | P432224 | 208 | 230.2307 | 22.23073
566 | P432225 | 198 | 214.0654 | 16.06538
567 | P432226 | 220 | 213.8157 | 6.184282
568 | P432228 | 196 | 201.9689 | 5.968944
569 | P432238 | 319 | 288.5623 | 30.43773
570 | P432239 | 322 | 303.5964 | 18.4036
571 | P432240 | 312 | 286.273 | 25.72697
572 | P432241 | 331 | 327.9643 | 3.035744
573 | P432242 | 342 | 311.6741 | 30.32586
574 | P432243 | 170.8 | 206.1104 | 35.31045
575 | P432244 | 125 | 189.3068 | 64.30678
576 | P432252 | 275 | 266.356 | 8.643966
577 | P432253 | 213 | 213.4929 | 0.4928827
578 | P432262 | 305 | 313.7973 | 8.797341
579 | P432263 | 279 | 277.1982 | 1.801792
580 | P432264 | 238 | 242.2258 | 4.225849
581 | P432265 | 219 | 220.1084 | 1.108393
582 | P432266 | 345 | 305.1962 | 39.80382
583 | P432267 | 354 | 304.8627 | 49.13732
584 | P432271 | 178 | 190.4984 | 12.49836
585 | P432272 | 142 | 144.4954 | 2.495428
586 | P432284 | 301 | 294.8952 | 6.10484
587 | P432288 | 182 | 207.4841 | 25.48412
588 | P432289 | 204 | 228.8078 | 24.80775
589 | P432290 | 234 | 248.6988 | 14.69882
590 | P432291 | 227 | 239.4006 | 12.40056
591 | P432295 | 400 | 415.7551 | 15.75513
592 | P432296 | 130 | 170.7367 | 40.73674
593 | P432297 | 123 | 150.2928 | 27.29276
594 | P432298 | 116 | 176.0857 | 60.08568
595 | P432299 | 109 | 152.5728 | 43.57278
596 | P432300 | 86 | 89.61263 | 3.612627
597 | P432301 | 98 | 92.50607 | 5.493932
598 | P432302 | 100 | 96.5693 | 3.4307
599 | P432303 | 111 | 102.5241 | 8.475867
600 | P432304 | 116 | 111.551 | 4.448965
601 | P432305 | 135 | 125.6579 | 9.342101
602 | P432306 | 151 | 148.1824 | 2.817565
603 | P432307 | 194 | 185.2751 | 8.724856
604 | P432316 | 264 | 262.7009 | 1.299088
605 | P432317 | 266 | 281.778 | 15.77804
606 | P432318 | 249 | 259.3041 | 10.30407
607 | P432319 | 251 | 226.6143 | 24.38574
608 | P432320 | 269 | 258.224 | 10.77604
609 | P432321 | 270 | 282.5964 | 12.59642
610 | P432322 | 254 | 258.4238 | 4.423839
611 | P432323 | 256 | 252.9196 | 3.080443
612 | P432324 | 272 | 277.862 | 5.862026
613 | P432325 | 261 | 285.2682 | 24.26817
614 | P432326 | 262 | 275.2225 | 13.22248
615 | P432327 | 257 | 249.6634 | 7.336572
616 | P432332 | 192 | 223.271 | 31.27102
617 | P432333 | 170 | 195.8772 | 25.8772
618 | P432334 | 218 | 233.1201 | 15.1201
619 | P432335 | 160.7 | 185.8697 | 25.16969
620 | P432336 | 180.7 | 203.6495 | 22.94947
621 | P432337 | 263 | 233.9099 | 29.09011
622 | P432338 | 234 | 208.3764 | 25.62362
623 | P432339 | 222 | 205.0483 | 16.95174
624 | P432340 | 199 | 187.3981 | 11.60185
625 | P432342 | 242 | 226.5667 | 15.43327
626 | P432343 | 254 | 225.847 | 28.15298
627 | P432344 | 265 | 199.6907 | 65.30935
628 | P432345 | 240 | 215.2396 | 24.76036
629 | P432347 | 260 | 254.2476 | 5.752424
630 | P432348 | 240 | 250.0014 | 10.00138
631 | P432349 | 225 | 211.3846 | 13.61537
632 | P432350 | 250 | 238.4109 | 11.58913
633 | P432352 | 311 | 269.4838 | 41.51616
634 | P432353 | 278 | 284.6109 | 6.610944
635 | P432354 | 266 | 242.6392 | 23.36078
636 | P432355 | 43.85 | 29.61577 | 14.23423
637 | P432357 | 189 | 197.1159 | 8.11589
638 | P432358 | 212 | 218.3672 | 6.367167
639 | P432360 | 246 | 225.708 | 20.29198
640 | P432361 | 232 | 215.5966 | 16.4034
641 | P432363 | 105 | 99.27957 | 5.720426
642 | P432364 | 160 | 205.7946 | 45.79457
643 | P432365 | 125 | 121.0519 | 3.948107
644 | P432366 | 179 | 234.6925 | 55.69253
645 | P432367 | 140 | 131.7103 | 8.289735
646 | P432370 | 247 | 283.5716 | 36.57163
647 | P432371 | 226 | 239.92 | 13.92001
648 | P432372 | 232 | 257.7627 | 25.76268
649 | P432383 | 202 | 210.1226 | 8.122554
650 | P432385 | 243.52 | 243.9271 | 0.4070765
651 | P432395 | 250 | 237.3933 | 12.60669
652 | P432400 | 265 | 288.1334 | 23.13338
653 | P432401 | 230 | 242.5799 | 12.5799
654 | P432402 | 217 | 247.5273 | 30.52732
655 | P432403 | 207 | 239.3334 | 32.33336
656 | P432404 | 201 | 226.1511 | 25.15108
657 | P432422 | 170 | 171.94 | 1.940014
658 | P432424 | 210 | 173.1674 | 36.83263
659 | P432431 | 267 | 328.734 | 61.734
660 | P432432 | 239 | 306.0668 | 67.06682
661 | P432433 | 224.5 | 289.1339 | 64.63388
662 | P432434 | 305 | 299.2409 | 5.759077
663 | P432438 | 235.4 | 238.3418 | 2.94179
664 | P432455 | 234 | 171.245 | 62.75496
665 | P432459 | 330 | 268.5449 | 61.45507
666 | P432460 | 199 | 203.0961 | 4.096124
667 | P432461 | 178 | 184.5044 | 6.504368
668 | P432462 | 170 | 200.6382 | 30.63823
669 | P432465 | 75.76 | 116.4782 | 40.71824
670 | P432466 | 57.21 | 92.84572 | 35.63572
671 | P432473 | 282 | 277.4524 | 4.547646
672 | P432474 | 278 | 258.562 | 19.43798
673 | P432475 | 274 | 233.2872 | 40.71283
674 | P432477 | 294 | 317.7348 | 23.73478
675 | P432478 | 287 | 303.9536 | 16.95361
676 | P432479 | 277 | 288.2203 | 11.22029
677 | P432480 | 280 | 292.3575 | 12.35753
678 | P432481 | 293 | 294.7267 | 1.72666
679 | P432482 | 272 | 285.2518 | 13.25184
680 | P432483 | 268 | 250.7912 | 17.20879
681 | P432486 | 260 | 239.3132 | 20.68685
682 | P432487 | 113 | 107.6032 | 5.396798
683 | P432488 | 110 | 104.492 | 5.507996
684 | P432489 | 104 | 108.8479 | 4.847926
685 | P432490 | 122 | 143.4741 | 21.47412
686 | P432491 | 98 | 66.69747 | 31.30253
687 | P432492 | 93 | 66.22112 | 26.77888
688 | P432493 | 97 | 75.3534 | 21.6466
689 | P432494 | 96 | 103.2507 | 7.250694
690 | P432495 | 114 | 135.8147 | 21.81466
691 | P432497 | 276 | 261.5385 | 14.46155
692 | P432498 | 178 | 209.8553 | 31.85525
693 | P432499 | 178 | 195.0628 | 17.06277
694 | P432500 | 168 | 179.4918 | 11.49183
695 | P432501 | 157 | 168.1824 | 11.18238
696 | P432502 | 142 | 146.7701 | 4.770099
697 | P432503 | 134 | 136.8734 | 2.873392
698 | P432504 | 127 | 131.53 | 4.530008
699 | P432505 | 116 | 120.8424 | 4.842387
700 | P432506 | 232 | 224.5038 | 7.496182
701 | P432507 | 208 | 196.4976 | 11.50239
702 | P432511 | 184 | 200.8864 | 16.88637
703 | P432512 | 175 | 184.4097 | 9.409725
704 | P432513 | 165 | 172.5301 | 7.530052
705 | P432514 | 153 | 159.3796 | 6.379585
706 | P432515 | 138 | 138.7682 | 0.768178
707 | P432516 | 132 | 130.9443 | 1.055719
708 | P432517 | 125 | 122.1234 | 2.876575
709 | P432518 | 116 | 110.4439 | 5.556141
710 | P432560 | 291 | 304.5585 | 13.5585
711 | P432561 | 256.9 | 279.349 | 22.44901
712 | P432562 | 245.5 | 260.3153 | 14.8153
713 | P432563 | 245.1 | 245.5756 | 0.4755606
714 | P432564 | 243.1 | 233.9058 | 9.194233
715 | P432565 | 247.6 | 224.1435 | 23.45647
716 | P432571 | 228 | 246.534 | 18.53397
717 | P432572 | 243 | 259.0222 | 16.02222
718 | P432573 | 247 | 240.4933 | 6.506727
719 | P432574 | 281 | 290.1083 | 9.108318
720 | P432575 | 248 | 254.026 | 6.025999
721 | P432576 | 264 | 262.0323 | 1.967667
722 | P432577 | 260 | 258.888 | 1.111955
723 | P432578 | 311 | 296.7385 | 14.2615
724 | P432579 | 251 | 267.2089 | 16.20892
725 | P432580 | 273 | 280.1543 | 7.154298
726 | P432581 | 271 | 270.4742 | 0.5258032
727 | P432582 | 331 | 328.0803 | 2.919707
728 | P432583 | 293 | 300.6206 | 7.620556
729 | P432584 | 311 | 295.0347 | 15.96527
730 | P432586 | 267 | 263.0007 | 3.999253
731 | P432593 | 250 | 277.1799 | 27.17985
732 | P432594 | 257 | 260.3577 | 3.3577
733 | P432595 | 275 | 285.0398 | 10.03975
734 | P432596 | 290 | 302.5254 | 12.52543
735 | P432597 | 265 | 251.7155 | 13.28446
736 | P432598 | 254 | 281.5429 | 27.54293
737 | P432599 | 276 | 294.1989 | 18.19893
738 | P432600 | 248 | 253.2833 | 5.283333
739 | P432601 | 227 | 258.3871 | 31.38706
740 | P432602 | 233 | 277.779 | 44.77904
741 | P432603 | 236 | 243.1814 | 7.181352
742 | P432604 | 266 | 274.1519 | 8.151921
743 | P432605 | 257 | 275.7175 | 18.71749
744 | P432620 | 104 | 91.94854 | 12.05146
745 | P432621 | 84 | 76.61643 | 7.383575
746 | P432622 | 72 | 65.0209 | 6.979101
747 | P432623 | 77 | 78.28247 | 1.282473
748 | P432624 | 76 | 68.01055 | 7.989448
749 | P432625 | 77 | 54.89606 | 22.10394
750 | P432654 | 327 | 289.817 | 37.18298
751 | P432655 | 186 | 176.6915 | 9.30851
752 | P432659 | 290 | 255.2584 | 34.74158
753 | P432661 | 261 | 274.941 | 13.94095
754 | P432662 | 244 | 259.9827 | 15.98265
755 | P432663 | 244 | 243.4398 | 0.5601768
756 | P432664 | 237 | 255.707 | 18.70702
757 | P432666 | 232 | 239.9001 | 7.900097
758 | P432667 | 236 | 238.2924 | 2.292366
759 | P432669 | 242 | 221.2659 | 20.73414
760 | P432672 | 241 | 214.1631 | 26.83689
761 | P432674 | 280 | 239.67 | 40.32999
762 | P432675 | 260 | 230.5677 | 29.43233
763 | P432676 | 306 | 299.0426 | 6.957359
764 | P432677 | 280 | 236.1343 | 43.86566
765 | P432678 | 263 | 218.6234 | 44.37663
766 | P432685 | 214 | 203.0315 | 10.96845
767 | P432686 | 210 | 187.3739 | 22.62613
768 | P432687 | 208 | 185.0957 | 22.90426
769 | P432688 | 231 | 253.2954 | 22.2954
770 | P432689 | 225 | 204.8179 | 20.18213
771 | P432690 | 218 | 227.9548 | 9.954772
772 | P432691 | 317 | 269.3604 | 47.63955
773 | P432720 | 45 | 50.00107 | 5.001066
774 | P432721 | 41 | 54.40077 | 13.40077
775 | P432723 | 303 | 262.7125 | 40.28752
776 | P432736 | 243 | 232.0712 | 10.92883
777 | P432737 | 232 | 243.3449 | 11.3449
778 | P432738 | 245 | 220.1695 | 24.83049
779 | P432739 | 236 | 234.8223 | 1.177673
780 | P432740 | 226 | 205.008 | 20.99198
781 | P432741 | 232 | 234.6502 | 2.650158
782 | P432742 | 236 | 230.9025 | 5.097467
783 | P432748 | 276 | 271.0817 | 4.918293
784 | P432750 | 264.76 | 272.1059 | 7.345854
785 | P432751 | 247 | 262.0683 | 15.0683
786 | P432752 | 276 | 284.7657 | 8.765661
787 | P432753 | 278 | 268.1961 | 9.803866
788 | P432754 | 251 | 270.3771 | 19.37711
789 | P432755 | 258 | 262.0598 | 4.05981
790 | P432756 | 235.02 | 245.9872 | 10.96721
791 | P432757 | 200 | 204.7469 | 4.746929
792 | P432758 | 217 | 272.7814 | 55.78144
793 | P432759 | 324 | 272.9933 | 51.00675
794 | P432760 | 213 | 253.7394 | 40.73942
795 | P432761 | 216 | 251.0176 | 35.01756
796 | P432762 | 255 | 226.7841 | 28.21594
797 | P432772 | 213 | 244.9828 | 31.98283
798 | P432773 | 213 | 232.5915 | 19.59149
799 | P432774 | 304 | 275.6414 | 28.35856
800 | P432775 | 212 | 223.8675 | 11.86754
801 | P432776 | 227 | 215.0123 | 11.9877
802 | P432777 | 230 | 248.9406 | 18.9406
803 | P432778 | 234 | 249.8948 | 15.89484
804 | P432779 | 251 | 251.2536 | 0.2535795
805 | P432787 | 293 | 291.5854 | 1.414621
806 | P432788 | 311 | 285.8826 | 25.1174
807 | P432789 | 305 | 279.5659 | 25.43411
808 | P432790 | 224 | 188.4368 | 35.56315
809 | P432791 | 219 | 179.0976 | 39.90244
810 | P432792 | 210 | 181.4336 | 28.56642
811 | P432793 | 205 | 169.8568 | 35.14317
812 | P432794 | 213 | 202.4985 | 10.50152
813 | P432798 | 303 | 268.5812 | 34.41878
814 | P432799 | 286 | 260.8821 | 25.11787
815 | P432800 | 281 | 260.7781 | 20.22188
816 | P432801 | 293 | 253.2915 | 39.70854
817 | P432802 | 324 | 292.0913 | 31.90869
818 | P432803 | 328 | 295.6451 | 32.35486
819 | P432804 | 283 | 271.176 | 11.82404
820 | P432805 | 264 | 263.2327 | 0.7673043
821 | P432806 | 265 | 263.1252 | 1.874801
822 | P432807 | 280 | 271.7348 | 8.265243
823 | P432808 | 259 | 260.9996 | 1.999573
824 | P432809 | 266 | 253.8247 | 12.17525
825 | P432810 | 244 | 241.7414 | 2.258626
826 | P432811 | 244 | 251.1186 | 7.118555
827 | P432812 | 262 | 269.757 | 7.757014
828 | P432813 | 257 | 236.7388 | 20.26119
829 | P432814 | 282 | 275.7384 | 6.2616
830 | P432815 | 265 | 268.9142 | 3.914169
831 | P432820 | 245 | 226.5142 | 18.48582
832 | P432822 | 262 | 276.9224 | 14.92244
833 | P432823 | 259 | 264.655 | 5.65497
834 | P432824 | 263 | 253.3462 | 9.653772
835 | P432825 | 241 | 222.2784 | 18.72162
836 | P432826 | 219 | 215.9118 | 3.088222
837 | P432827 | 227 | 221.9457 | 5.054332
838 | P432828 | 261 | 206.6164 | 54.38357
839 | P432829 | 217 | 196.6326 | 20.3674
840 | P432830 | 263 | 272.6762 | 9.676171
841 | P432832 | 280 | 304.079 | 24.07895
842 | P432833 | 330 | 331.2093 | 1.209324
843 | P432835 | 128 | 160.1639 | 32.16392
844 | P432836 | 124 | 159.2549 | 35.25486
845 | P432837 | 140 | 149.5293 | 9.529341
846 | P432866 | 222 | 214.6806 | 7.319414
847 | P432877 | 329 | 325.1966 | 3.803439
848 | P432878 | 184 | 120.8147 | 63.18532
849 | P432879 | 237 | 220.3347 | 16.66527
850 | P432880 | 370 | 335.358 | 34.642
851 | P432881 | 360 | 317.0064 | 42.99356
852 | P432882 | 381 | 336.3535 | 44.64646
853 | P432883 | 348 | 366.6501 | 18.65007
854 | P432884 | 348 | 363.4166 | 15.4166
855 | P432885 | 365 | 363.6975 | 1.302535
856 | P432902 | 202.7 | 234.026 | 31.32604
857 | P432903 | 268 | 268.6117 | 0.611682
858 | P432905 | 237 | 266.5771 | 29.57712
859 | P432906 | 292 | 264.4254 | 27.5746
860 | P432907 | 266 | 269.9401 | 3.940071
861 | P432908 | 299 | 271.5595 | 27.4405
862 | P432909 | 240 | 260.4599 | 20.45987
863 | P432911 | 244 | 254.2624 | 10.26238
864 | P432912 | 286 | 248.7021 | 37.29792
865 | P432913 | 239 | 248.0211 | 9.021149
866 | P432914 | 262 | 242.435 | 19.56495
867 | P432915 | 238 | 242.2056 | 4.205603
868 | P432917 | 229 | 236.4866 | 7.486558
869 | P432919 | 227 | 229.4017 | 2.401729
870 | P432920 | 254 | 239.4573 | 14.54271
871 | P432921 | 239 | 241.548 | 2.547976
872 | P432923 | 229 | 231.4957 | 2.495718
873 | P432924 | 283 | 232.454 | 50.54605
874 | P432926 | 267 | 235.2744 | 31.72564
875 | P432927 | 302.3 | 279.0009 | 23.29914
876 | P432928 | 320.8 | 280.8343 | 39.96571
877 | P432941 | 277 | 300.6469 | 23.64693
878 | P432942 | 270 | 300.0893 | 30.0893
879 | P432961 | 156 | 240.6643 | 84.66428
880 | P432963 | 160 | 212.7339 | 52.73393
881 | P432971 | 327 | 339.7863 | 12.78625
882 | P432972 | 288 | 337.0281 | 49.02809
883 | P432973 | 259 | 310.753 | 51.75305
884 | P432974 | 267 | 287.4172 | 20.41721
885 | P432984 | 252 | 235.5014 | 16.49858
886 | P432985 | 253 | 257.9566 | 4.956644
887 | P432986 | 243 | 222.1419 | 20.85812
888 | P432987 | 278 | 217.9994 | 60.0006
889 | P432988 | 268 | 253.2095 | 14.79047
890 | P432989 | 293 | 295.0304 | 2.030356
891 | P432990 | 311 | 331.1587 | 20.1587
892 | P432991 | 324 | 350.6212 | 26.6212
893 | P432992 | 310 | 309.7113 | 0.288692
894 | P432993 | 324 | 317.24 | 6.760028
895 | P432994 | 334 | 336.3677 | 2.367742
896 | P432995 | 320 | 331.3213 | 11.32134
897 | P432996 | 337 | 339.3409 | 2.340865
898 | P432997 | 342 | 355.5888 | 13.58884
899 | P433002 | 160 | 128.5491 | 31.45089
900 | P433003 | 143 | 125.1083 | 17.89172
901 | P433005 | 290 | 280.0753 | 9.924697
902 | P433006 | 272 | 270.7575 | 1.242488
903 | P433007 | 253 | 252.9958 | 0.004188529
904 | P433008 | 245 | 245.0369 | 0.03688039
905 | P433009 | 166 | 210.7701 | 44.77015
906 | P433010 | 182 | 226.345 | 44.34495
907 | P433011 | 177 | 211.2739 | 34.27395
908 | P433012 | 225 | 252.2511 | 27.25109
909 | P433013 | 222 | 261.3457 | 39.34574
910 | P433014 | 226 | 258.6209 | 32.62091
911 | P433015 | 204 | 202.8866 | 1.113359
912 | P433016 | 217 | 265.7707 | 48.77074
913 | P433026 | 277 | 252.2246 | 24.77539
914 | P433027 | 236 | 230.4189 | 5.581134
915 | P433028 | 249 | 245.3925 | 3.607474
916 | P433029 | 255 | 246.4796 | 8.520353
917 | P433030 | 223 | 216.0506 | 6.949439
918 | P433031 | 247 | 227.3654 | 19.63459
919 | P433037 | 258 | 299.0212 | 41.02122
920 | P433038 | 241 | 267.322 | 26.32202
921 | P433040 | 233 | 274.4774 | 41.47739
922 | P433041 | 235 | 266.4084 | 31.40844
923 | P433042 | 248 | 301.5276 | 53.5276
924 | P433043 | 253 | 281.4119 | 28.41186
925 | P433052 | 340 | 292.9702 | 47.02976
926 | P433053 | 275 | 275.8986 | 0.8986388
927 | P433054 | 267 | 264.2404 | 2.7596
928 | P433055 | 320 | 318.4334 | 1.566596
929 | P433056 | 281 | 295.0049 | 14.00486
930 | P433057 | 293 | 280.3728 | 12.6272
931 | P433065 | 155 | 195.4081 | 40.40813
932 | P433069 | 165 | 194.2104 | 29.21036
933 | P433070 | 238 | 269.3951 | 31.39512
934 | P433087 | 279 | 268.3763 | 10.62366
935 | P433088 | 278 | 243.2128 | 34.78717
936 | P433089 | 280 | 244.1078 | 35.89224
937 | P433090 | 268 | 272.2016 | 4.201555
938 | P433091 | 257 | 261.0253 | 4.025341
939 | P433092 | 269 | 232.7221 | 36.27789
940 | P433093 | 215 | 201.73 | 13.27002
941 | P433094 | 225 | 256.516 | 31.516
942 | P433095 | 202 | 195.626 | 6.373984
943 | P433096 | 220 | 204.0802 | 15.91983
944 | P433097 | 234 | 255.1277 | 21.12772
945 | P433098 | 207 | 202.3126 | 4.687435
946 | P433099 | 177 | 138.9189 | 38.08109
947 | P433100 | 162 | 158.5323 | 3.467685
948 | P433102 | 208 | 278.7154 | 70.71539
949 | P433103 | 215 | 281.3318 | 66.33178
950 | P433104 | 205 | 277.4804 | 72.48039
951 | P433105 | 216 | 284.7807 | 68.78067
952 | P433106 | 212 | 265.427 | 53.427
953 | P433107 | 211 | 264.9317 | 53.93173
954 | P433108 | 205 | 279.6201 | 74.6201
955 | P433109 | 224 | 280.48 | 56.48
956 | P433110 | 233 | 274.1841 | 41.18412
957 | P433127 | 331 | 276.7518 | 54.24815
958 | P433128 | 296 | 244.1296 | 51.8704
959 | P433129 | 263 | 289.7182 | 26.71818
960 | P433132 | 281.1 | 275.946 | 5.154036
961 | P433133 | 265.4 | 263.9402 | 1.459777
962 | P433134 | 252.2 | 252.9307 | 0.7307252
963 | P433135 | 264.8 | 244.3875 | 20.41251
964 | P433136 | 197 | 206.1638 | 9.163791
965 | P433137 | 185 | 201.6981 | 16.69806
966 | P433138 | 208 | 211.8493 | 3.849253
967 | P433139 | 270 | 245.1326 | 24.86742
968 | P433140 | 192 | 206.7545 | 14.75445
969 | P433141 | 191 | 214.7574 | 23.75737
970 | P433142 | 241 | 281.1426 | 40.14257
971 | P433145 | 298 | 286.2681 | 11.73192
972 | P433146 | 305 | 312.9317 | 7.931713
973 | P433147 | 290 | 301.6828 | 11.68278
974 | P433148 | 330 | 339.3447 | 9.344671
975 | P433154 | 264 | 270.2132 | 6.213212
976 | P433159 | 278 | 297.3149 | 19.31487
977 | P433160 | 320 | 329.6437 | 9.643653
978 | P433161 | 287 | 304.6241 | 17.62413
979 | P433162 | 300 | 303.9222 | 3.922193
980 | P433163 | 280 | 297.6615 | 17.66155
981 | P433166 | 280 | 289.909 | 9.909044
982 | P433167 | 290 | 315.5285 | 25.5285
983 | P433168 | 299 | 329.6904 | 30.69044
984 | P433169 | 292 | 298.9306 | 6.930647
985 | P433170 | 303 | 303.3493 | 0.3493142
986 | P433171 | 318 | 314.1437 | 3.856307
987 | P433172 | 300 | 303.3495 | 3.349511
988 | P433173 | 311 | 307.7478 | 3.252172
989 | P433174 | 322 | 336.602 | 14.60204
990 | P433175 | 353 | 353.8917 | 0.8916969
991 | P433176 | 358 | 336.0404 | 21.9596
992 | P433177 | 315 | 312.0004 | 2.999643
993 | P433178 | 304 | 315.8463 | 11.84633
994 | P433179 | 321 | 293.1396 | 27.86037
995 | P433180 | 345 | 298.0602 | 46.93977
996 | P433181 | 360 | 290.2411 | 69.75886
997 | P433182 | 342 | 279.4717 | 62.52832
998 | P433183 | 315 | 279.8136 | 35.18636
999 | P433184 | 339 | 303.3155 | 35.68449
1000 | P433185 | 270 | 291.3854 | 21.38542
1001 | P433186 | 331 | 291.291 | 39.70902
1002 | P433189 | 62 | 101.8999 | 39.89991
1003 | P433197 | 267.85 | 236.9856 | 30.86436
1004 | P433206 | 198 | 200.0901 | 2.090095
1005 | P433210 | 236 | 210.1173 | 25.88268
1006 | P433211 | 222 | 212.5229 | 9.47713
1007 | P433212 | 270 | 244.9815 | 25.01847
1008 | P433214 | 243 | 269.0793 | 26.07929
1009 | P433215 | 269 | 261.1172 | 7.882772
1010 | P433216 | 287 | 297.0315 | 10.03155
1011 | P433217 | 259 | 239.0187 | 19.98126
1012 | P433218 | 238 | 243.6068 | 5.606821
1013 | P433219 | 298 | 276.7744 | 21.22558
1014 | P433220 | 327 | 322.4037 | 4.596292
1015 | P433221 | 289 | 296.9412 | 7.941187
1016 | P433222 | 311 | 298.6927 | 12.30733
1017 | P433223 | 325 | 330.5466 | 5.546593
1018 | P433224 | 290 | 262.9941 | 27.00586
1019 | P433225 | 238 | 269 | 31.00003
1020 | P433226 | 237 | 248.5112 | 11.51116
1021 | P433235 | 245 | 253.8404 | 8.840357
1022 | P433236 | 248 | 231.0083 | 16.99171
1023 | P433237 | 299 | 272.4465 | 26.55353
1024 | P433239 | 295 | 287.7501 | 7.249935
1025 | P433240 | 228 | 260.1838 | 32.18382
1026 | P433241 | 262 | 225.0166 | 36.98344
1027 | P433242 | 217 | 236.6232 | 19.62325
1028 | P433243 | 312.9 | 270.3458 | 42.55424
1029 | P433244 | 285 | 251.4437 | 33.55634
1030 | P433245 | 264.1 | 261.5373 | 2.562718
1031 | P433246 | 286.1 | 255.6121 | 30.48787
1032 | P433247 | 317.4 | 287.8478 | 29.55224
1033 | P433248 | 301.1 | 266.5548 | 34.54523
1034 | P433249 | 281.9 | 258.4543 | 23.44575
1035 | P433250 | 288 | 253.9694 | 34.03061
1036 | P433254 | 232.3 | 234.1579 | 1.85787
1037 | P433255 | 237.1 | 250.767 | 13.66697
1038 | P433256 | 260.8 | 247.263 | 13.53699
1039 | P433257 | 272.2 | 271.5786 | 0.6213585
1040 | P433272 | 211 | 237.5102 | 26.51019
1041 | P433276 | 239 | 242.8833 | 3.883339
1042 | P433277 | 241 | 256.5754 | 15.57544
1043 | P433281 | 258 | 235.5795 | 22.42045
1044 | P433282 | 320 | 275.5018 | 44.49816
1045 | P433283 | 310 | 272.3731 | 37.62689
1046 | P433284 | 156 | 201.9288 | 45.92882
1047 | P433285 | 218 | 218.3689 | 0.3689277
1048 | P433286 | 271 | 249.7348 | 21.26518
1049 | P433287 | 178 | 185.08 | 7.079995
1050 | P433290 | 266 | 289.5997 | 23.59969
1051 | P433291 | 324.6 | 239.9271 | 84.67291
1052 | P433292 | 208.6 | 215.9418 | 7.341797
1053 | P433293 | 314.5 | 226.6756 | 87.82443
1054 | P433294 | 226.9 | 245.9438 | 19.04384
1055 | P433302 | 78 | 53.97872 | 24.02128
1056 | P433303 | 105 | 122.2599 | 17.25993
1057 | P433304 | 145 | 128.9671 | 16.03287
1058 | P433305 | 157 | 136.9186 | 20.08139
1059 | P433320 | 147 | 206.4207 | 59.42069
1060 | P433321 | 267 | 225.8178 | 41.18219
1061 | P433327 | 212.2 | 215.9995 | 3.799516
1062 | P433328 | 206.4 | 224.4619 | 18.06189
1063 | P433329 | 225.2 | 226.0411 | 0.8410686
1064 | P433330 | 227.1 | 239.2677 | 12.16774
1065 | P433331 | 246 | 199.4313 | 46.56874
1066 | P433334 | 283 | 275.4978 | 7.502198
1067 | P433335 | 297 | 280.7973 | 16.20269
1068 | P433336 | 274 | 269.6358 | 4.364245
1069 | P433337 | 285 | 242.6853 | 42.31469
1070 | P433338 | 302 | 269.8481 | 32.15191
1071 | P433340 | 230 | 235.0756 | 5.075563
1072 | P433356 | 254 | 264.2139 | 10.21395
1073 | P433357 | 241 | 271.9364 | 30.93644
1074 | P433358 | 276 | 285.0415 | 9.041526
1075 | P433359 | 293 | 299.0654 | 6.065389
1076 | P433360 | 295 | 303.5113 | 8.511323
1077 | P433361 | 291 | 287.163 | 3.836984
1078 | P433362 | 307 | 310.9145 | 3.91453
1079 | P433363 | 301 | 302.5737 | 1.573727
1080 | P433364 | 304 | 276.714 | 27.28601
1081 | P433365 | 278 | 286.6502 | 8.650197
1082 | P433366 | 299 | 307.9738 | 8.97383
1083 | P433373 | 236.5 | 209.6245 | 26.87552
1084 | P433374 | 261.8 | 247.2628 | 14.53721
1085 | P433386 | 219 | 259.3205 | 40.32046
1086 | P433387 | 224 | 270.9286 | 46.92859
1087 | P433388 | 231 | 281.6875 | 50.68749
1088 | P433389 | 201 | 248.7237 | 47.72375
1089 | P433390 | 217 | 249.6372 | 32.63715
1090 | P433391 | 229 | 258.1001 | 29.1001
1091 | P433392 | 186 | 224.3394 | 38.33938
1092 | P433393 | 194 | 222.6199 | 28.61991
1093 | P433394 | 212 | 230.0043 | 18.00427
1094 | P433415 | 230 | 230.6319 | 0.6319202
1095 | P433416 | 243 | 234.1412 | 8.858842
1096 | P433417 | 279 | 288.5506 | 9.550606
1097 | P433418 | 230 | 246.3887 | 16.38866
1098 | P433419 | 234 | 266.128 | 32.12795
1099 | P433420 | 224 | 233.9629 | 9.962917
1100 | P433422 | 246 | 230.0833 | 15.91668
1101 | P433425 | 225 | 232.1711 | 7.171143
1102 | P433438 | 199.85 | 220.0139 | 20.16392
1103 | P433443 | 299 | 260.0171 | 38.9829
1104 | P433447 | 211 | 179.6683 | 31.33169
1105 | P433448 | 204 | 190.6045 | 13.39546
1106 | P433449 | 191 | 182.5263 | 8.473675
1107 | P433450 | 201 | 185.001 | 15.99896
1108 | P433451 | 220 | 188.7405 | 31.25954
1109 | P433452 | 214 | 180.4156 | 33.5844
1110 | P433453 | 201 | 208.088 | 7.087996
1111 | P433454 | 218 | 168.0718 | 49.92824
1112 | P433463 | 265 | 305.3324 | 40.3324
1113 | P433464 | 252 | 283.7752 | 31.77521
1114 | P433465 | 262 | 267.3893 | 5.389279
1115 | P433466 | 249 | 271.2145 | 22.21447
1116 | P433467 | 241 | 258.2979 | 17.29786
1117 | P433468 | 237 | 231.6834 | 5.316631
1118 | P433469 | 185 | 200.4896 | 15.48964
1119 | P433470 | 162 | 184.814 | 22.81399
1120 | P433471 | 159 | 175.1163 | 16.11629
1121 | P433472 | 246 | 265.1957 | 19.19568
1122 | P433473 | 195 | 216.6045 | 21.60454
1123 | P433474 | 165 | 183.7751 | 18.77513
1124 | P433475 | 161 | 160.7608 | 0.2391669
1125 | P433476 | 244 | 244.0915 | 0.09149549
1126 | P433477 | 195 | 210.8394 | 15.83944
1127 | P433478 | 182 | 192.7605 | 10.76048
1128 | P433479 | 179 | 180.9506 | 1.950613
1129 | P433480 | 195.85 | 234.0306 | 38.18061
1130 | P433481 | 175.85 | 187.1722 | 11.32223
1131 | P433483 | 395 | 357.2512 | 37.74876
1132 | P433484 | 337 | 334.8817 | 2.118319
1133 | P433485 | 337 | 309.8252 | 27.17482
1134 | P433486 | 346 | 323.8156 | 22.18437
1135 | P433487 | 374 | 349.2485 | 24.75147
1136 | P433488 | 344 | 344.5848 | 0.5847621
1137 | P433490 | 358 | 336.9837 | 21.01633
1138 | P433491 | 353 | 327.9784 | 25.02156
1139 | P433492 | 356 | 317.0644 | 38.93559
1140 | P433493 | 382 | 358.4573 | 23.54266
1141 | P433494 | 363 | 351.3926 | 11.60745
1142 | P433500 | 192.1 | 203.5006 | 11.40062
1143 | P433501 | 179.1 | 198.2192 | 19.11918
1144 | P433502 | 196 | 211.8265 | 15.82654
1145 | P433503 | 227.2 | 253.4907 | 26.2907
1146 | P433504 | 226.9 | 240.6864 | 13.78645
1147 | P433506 | 242 | 239.8976 | 2.102409
1148 | P433507 | 222 | 195.744 | 26.25599
1149 | P433544 | 264 | 265.733 | 1.732989
1150 | P433545 | 224 | 242.8619 | 18.86194
1151 | P433546 | 260 | 257.5229 | 2.477056
1152 | P433548 | 181.4 | 220.9394 | 39.53943
1153 | P433551 | 147.5 | 208.4603 | 60.96032
1154 | P433565 | 176 | 167.4683 | 8.531688
1155 | P433566 | 216 | 189.2938 | 26.70625
1156 | P433581 | 276 | 326.8072 | 50.80715
1157 | P433582 | 274 | 289.3866 | 15.38662
1158 | P433583 | 272 | 273.0725 | 1.072509
1159 | P433584 | 183 | 163.2368 | 19.76323
1160 | P433585 | 165 | 144.9169 | 20.08312
1161 | P433602 | 100 | 106.7995 | 6.799466
1162 | P433603 | 185 | 203.9126 | 18.91262
1163 | P433604 | 220 | 248.3894 | 28.3894
1164 | P433605 | 177 | 154.1857 | 22.81428
1165 | P433606 | 157 | 166.7103 | 9.71033
1166 | P433607 | 196 | 205.5655 | 9.565549
1167 | P433614 | 162 | 203.1306 | 41.13064
1168 | P433615 | 138 | 143.5406 | 5.540591
1169 | P433616 | 116 | 101.6487 | 14.35127
1170 | P433617 | 134 | 178.6597 | 44.65975
1171 | P433618 | 129 | 129.2105 | 0.2104646
1172 | P433619 | 143 | 137.3253 | 5.674722
1173 | P433620 | 134 | 145.4853 | 11.48531
1174 | P433621 | 116 | 173.997 | 57.99701
1175 | P433622 | 129 | 124.7441 | 4.255941
1176 | P433623 | 333 | 312.9377 | 20.06228
1177 | P433636 | 365 | 302.5656 | 62.43441
1178 | P433638 | 367 | 307.2602 | 59.73976
1179 | P433639 | 371 | 314.879 | 56.12104
1180 | P433640 | 358 | 313.2754 | 44.72459
1181 | P433641 | 356 | 324.9301 | 31.06989
1182 | P433642 | 357 | 307.7514 | 49.24864
1183 | P433643 | 368 | 339.6507 | 28.34931
1184 | P433644 | 339 | 294.0016 | 44.99845
1185 | P433645 | 341 | 308.5294 | 32.47064
1186 | P433646 | 342 | 303.4717 | 38.52826
1187 | P433647 | 361 | 309.5789 | 51.42115
1188 | P433666 | 179 | 242.2978 | 63.29784
1189 | P433667 | 298 | 309.0223 | 11.0223
1190 | P433668 | 175 | 211.026 | 36.02598
1191 | P433669 | 232 | 248.7279 | 16.72794
1192 | P433671 | 286 | 267.1949 | 18.80509
1193 | P433672 | 314 | 284.3382 | 29.66184
1194 | P433674 | 193 | 202.1098 | 9.109767
1195 | P433675 | 214 | 218.1932 | 4.19322
1196 | P433676 | 207 | 226.5584 | 19.55838
1197 | P433677 | 199 | 208.0166 | 9.016601
1198 | P433678 | 220 | 239.0348 | 19.03481
1199 | P433679 | 217 | 234.7653 | 17.76528
1200 | P433696 | 201 | 203.7456 | 2.745578
1201 | P433697 | 200 | 207.8923 | 7.892287
1202 | P433698 | 201 | 225.1327 | 24.13271
1203 | P433699 | 201 | 200.1281 | 0.8718543
1204 | P433703 | 265 | 297.0737 | 32.0737
1205 | P433704 | 262 | 273.7185 | 11.71851
1206 | P433705 | 260 | 249.24 | 10.76002
1207 | P433706 | 278 | 261.0458 | 16.95421
1208 | P433721 | 208 | 186.9103 | 21.0897
1209 | P433724 | 156 | 150.9337 | 5.066252
1210 | P433725 | 187 | 183.6849 | 3.315121
1211 | P433726 | 119 | 158.6228 | 39.62276
1212 | P433727 | 121 | 192.7755 | 71.77552
1213 | P433757 | 294 | 223.6594 | 70.34064
1214 | P433759 | 220 | 199.8363 | 20.16369
1215 | P433761 | 188 | 199.9379 | 11.93789
1216 | P433762 | 170 | 178.7512 | 8.751203
1217 | P433763 | 148 | 185.1959 | 37.19594
1218 | P433764 | 117 | 150.5734 | 33.57343
1219 | P433765 | 295 | 281.0603 | 13.93969
1220 | P433766 | 312 | 290.3231 | 21.67695
1221 | P433767 | 315 | 270.9694 | 44.03061
1222 | P433768 | 324 | 303.0863 | 20.91375
1223 | P433785 | 385 | 377.6694 | 7.330619
1224 | P433786 | 342 | 335.5827 | 6.417285
1225 | P433787 | 223 | 242.0779 | 19.07789
1226 | P433788 | 224 | 270.6937 | 46.69368
1227 | P433789 | 195 | 265.6995 | 70.69951
1228 | P433790 | 191 | 257.7876 | 66.78756
1229 | P433791 | 228 | 279.581 | 51.58101
1230 | P433792 | 185 | 278.2178 | 93.21776
1231 | P433793 | 215 | 240.9601 | 25.9601
1232 | P433794 | 290 | 298.6381 | 8.638053
1233 | P433795 | 292 | 296.2071 | 4.207091
1234 | P433796 | 288 | 259.0002 | 28.99976
1235 | P433797 | 286 | 217.1962 | 68.80379
1236 | P433799 | 231 | 261.2125 | 30.21251
1237 | P433800 | 218 | 246.5695 | 28.56947
1238 | P433801 | 212 | 239.0508 | 27.05083
1239 | P433804 | 136 | 189.6529 | 53.65291
1240 | P433805 | 138 | 186.0014 | 48.00142
1241 | P433806 | 134 | 130.1707 | 3.829266
1242 | P433807 | 280 | 263.0297 | 16.9703
1243 | P433808 | 235 | 248.224 | 13.22403
1244 | P433809 | 230 | 249.8201 | 19.82007
1245 | P433810 | 255 | 270.5782 | 15.57823
1246 | P433814 | 287 | 320.5202 | 33.52015
1247 | P433815 | 280 | 302.408 | 22.40803
1248 | P433816 | 210 | 274.4619 | 64.46194
1249 | P433817 | 221 | 198.4254 | 22.57464
1250 | P433819 | 230 | 212.486 | 17.51397
1251 | P433820 | 195 | 189.4719 | 5.528114
1252 | P433821 | 199 | 174.1447 | 24.85528
1253 | P433826 | 207.11 | 165.7849 | 41.32506
1254 | P433841 | 305 | 313.2037 | 8.203661
1255 | P433842 | 303 | 306.8292 | 3.829183
1256 | P433843 | 282 | 297.6636 | 15.66364
1257 | P433844 | 284 | 316.5679 | 32.56791
1258 | P433845 | 288 | 288.2449 | 0.2448714
1259 | P433846 | 284 | 278.3419 | 5.658102
1260 | P433847 | 266 | 277.6872 | 11.68716
1261 | P433848 | 256 | 268.3125 | 12.31252
1262 | P433849 | 250 | 285.6938 | 35.69383
1263 | P433850 | 246 | 270.9259 | 24.92589
1264 | P433851 | 230 | 200.4315 | 29.56853
1265 | P433852 | 225 | 200.6793 | 24.32074
1266 | P433853 | 223 | 168.549 | 54.45102
1267 | P433855 | 297 | 330.3676 | 33.36765
1268 | P433856 | 282 | 311.2542 | 29.2542
1269 | P433857 | 270 | 297.2035 | 27.20354
1270 | P433858 | 286 | 294.8048 | 8.804753
1271 | P433861 | 194 | 240.3986 | 46.39864
1272 | P433862 | 232 | 226.5811 | 5.41893
1273 | P433863 | 182 | 196.5134 | 14.51343
1274 | P433865 | 201 | 221.8649 | 20.86489
1275 | P433888 | 216 | 252.9508 | 36.95083
1276 | P433889 | 330 | 286.6778 | 43.32224
1277 | P433890 | 312 | 286.9237 | 25.07631
1278 | P433891 | 314 | 289.2407 | 24.75931
1279 | P433900 | 251 | 267.1318 | 16.13183
1280 | P433901 | 314 | 275.8525 | 38.14754
1281 | P433902 | 274 | 270.6386 | 3.361421
1282 | P433903 | 324 | 275.8529 | 48.14714
1283 | P433948 | 169 | 203.6311 | 34.63109
1284 | P433949 | 135 | 205.9979 | 70.99786
1285 | P433950 | 130 | 134.6452 | 4.645238
1286 | P433969 | 258 | 201.1589 | 56.84112
1287 | P433970 | 219 | 193.2772 | 25.72275
1288 | P433971 | 215 | 225.8153 | 10.81529
1289 | P433974 | 267 | 264.4921 | 2.507871
1290 | P433975 | 265 | 261.9942 | 3.005776
1291 | P433976 | 264 | 240.8598 | 23.14019
1292 | P433977 | 285 | 237.9904 | 47.00956
1293 | P433978 | 283 | 254.2401 | 28.75987
1294 | P433979 | 270 | 264.6863 | 5.313731
1295 | P433980 | 281 | 244.902 | 36.09799
1296 | P433992 | 156 | 199.1698 | 43.1698
1297 | P434023 | 318 | 291.1423 | 26.85771
1298 | P434024 | 231 | 217.7797 | 13.22028
1299 | P434056 | 157 | 172.6718 | 15.67177
1300 | P434057 | 150 | 168.5184 | 18.51844
1301 | P434058 | 173 | 200.9072 | 27.90719
1302 | P434059 | 195 | 159.778 | 35.22199
1303 | P434081 | 178 | 204.8717 | 26.87172
1304 | P434082 | 179 | 203.5932 | 24.59318
1305 | P434083 | 174 | 133.6982 | 40.30179
1306 | P434084 | 126 | 152.3431 | 26.34315
1307 | P434085 | 232 | 230.1499 | 1.850149
1308 | P434086 | 236 | 243.0007 | 7.000713
1309 | P434087 | 227 | 226.7157 | 0.2843486
1310 | P434088 | 231 | 235.9967 | 4.996737
1311 | P434089 | 245 | 264.2133 | 19.21331
1312 | P434090 | 221 | 229.4551 | 8.455143
1313 | P434092 | 294 | 311.9671 | 17.96706
1314 | P434093 | 278 | 287.869 | 9.869028
1315 | P434094 | 237 | 248.8764 | 11.87643
1316 | P434098 | 224 | 241.2192 | 17.21924
1317 | P434099 | 194 | 220.3437 | 26.34371
1318 | P434100 | 142 | 161.6698 | 19.66982
1319 | P434101 | 92 | 99.53911 | 7.539112
1320 | P434109 | 230 | 231.2816 | 1.281596
1321 | P434110 | 196 | 200.4169 | 4.416897
The Polymer ID (PID) is aligned with the PolyInfo database, and the image is from the PolyInfo database.