## PSM production
FTO glass production (CVD)
Type | Process | Amount | Unit | Source | Own process | Comment
O | FTO glass | 1 | m2 |  |  | 10% precursor efficiency, 700 nm thick layer
I | Flat glass, uncoated {RER}¦ market for flat glass, uncoated ¦ APOS, S | 5.5 | kg |  |  | Flat glass represents float glass, as 95% of flat glass output in Europe was float glass [48]
I | Hydrogen fluoride {RER}¦ market for hydrogen fluoride ¦ APOS, S | 0.001213074 | kg |  |  | HF used according to [44-47] ~1.5% wt ratio F:SnO2 [44]
I | Tin tentachloride | 0.07567558 | kg |  | yes | More precursors possible, but SnCl4 found to be often used [177], [181], [184], [262], [310], Own synthesis
I | Water, deionised {Europe without Switzerland}¦ water production, deionised ¦ APOS, S | 0.01045716 | kg |  |  | Estimate from stochiometric reaction
I | Nitrogen | 0.05292393 | kg |  |  | Nitrogen used as carrier gas [45], [47], [48] [50-52] Amount based on [53]
P | Electricity, medium voltage {DE}¦ market for ¦ APOS, S | 1.396345 | kWh |  |  | (85.2225 m2 per hour), 5500 series atmospheric pressure CVD system, manufacturer; Gebr. Schmid. Based on 17 kWh/h for 3300 wafers (180 nm) throughput of 0.0258 cm2. Adjusted for thickness
Emissions to air
E | Hydrogen chloride | 0.0002211009 | kg
E | Nitrogen, atmospheric | 0.05292393 | kg
E | Hydrogen fluoride | 0.001091766 | kg |  |  | Unreacted HF, this is likely lower in reality, because emission gases are typically neutralized in industry, and not emitted [46] & [54]
Emissions to water
E | Water | 0.0001452309 | kg
Waste
W | Municipal solid waste {DE}¦ treatment of, incineration ¦ APOS, S | 0.06810802 | kg |  |  | Tin oxide and Chlorine. Non-reacting tin is oxidized into tin oxide and the halides are removed using a packed bed chemical scrubber [46]
W | Waste heat | 5.026842 | MJ
Transport
P | Transport, freight train {RER}¦ market group for transport, freight train ¦ APOS, S | 0.04540535 | tkm |  |  | SnCl4, standard distance
P | Transport, freight, lorry 16-32 metric ton, euro6 {RER}¦ market for transport, freight, lorry 16-32 metric ton, EURO6 ¦ APOS, S | 0.007567558 | tkm |  |  | SnCl4, standard distance
FTO glass cutting |  |  |  | See SI word file
Type | Process | Amount | Unit | Source | Own process | Comment
O | FTO glass (cut) | 5.5 | kg
O | Glass cullet, sorted {GLO}¦ market for ¦ APOS, S | 0.2894737 | kg |  |  | 5% losses (Can range between 0 and 10% [55 & 56])
I | FTO glass | 5.789474 | kg
P | Electricity, medium voltage {PL}¦ market for ¦ APOS, S | 0.1672306 | kWh | [57] |  | 0.759 kWh electricity and 0.49 kWh compressed air per 43.24 kg glass)
Waste
W | Waste heat | 0.6020303 | MJ
FTO Glass Washing
Type | Process | Amount | Unit | Source | Own process | Comment
O | FTO glass, washed | 1 | m2
I | Electricity, medium voltage {DE}¦ market for ¦ APOS, S | 0.1692556 | kWh | [57] |  | 0,85 kWh electricity & 0,2 kWh compressed air per 34.12 kg glass
I | Water, ultrapure {RER}¦ water production, ultrapure ¦ APOS, S | 3.508772 |  | [58] |  | 30.85 kg per 34.12 kg glass
Emissions to air
E | Heat, waste | 0.60932
Emissions to water
E | Waste water | 3.508772
Transport
P | Transport, freight train {RER}¦ market group for transport, freight train ¦ APOS, S | 3.3 | tkm |  |  | Standard distance
P | Transport, freight, lorry 16-32 metric ton, euro6 {RER}¦ market for transport, freight, lorry 16-32 metric ton, EURO6 ¦ APOS, S | 0.55 | Tkm |  |  | Standard distance
c-TiO2 (Spray pyrolysis)
Type | Process | Amount | Unit | Source | Own process | Comment
O | c-TiO2 layer | 1 | m2 |  |  | 0,0001134 kg based on 39.5% MUE, 30 nm thick layer, density (rutile) TiO2 = 3.78 g/cm3
I | TAA (in isopropanol, 25 wt%) | 0.001636724 | kg |  | yes
I | Ethanol, market for | 0.01610421 |  |  |  | 53 ml per 3.4 g TAA in [271]
P | Electricity | 0.5882353 | kWh |  |  | Electricity use from [271], similar to [29]
Emissions to air | [5 empty] | Typically, solvents will be caught away and burned to ash, but here modelled as air emission as conservative estimate
E | Isopropanol | 0.0004091811 | kg
E | Ethanol | 0.01610421 | kg
E | TAA | 0.001195979 | kg |  |  | Modelled as titanium, isopropanol and isopropenyl acetate emissions (1:2:2 molar ratio)
E | Heat, waste | 2.117647 | MJ
Transport
P | Transport, freight train {RER}¦ market group for transport, freight train ¦ APOS, S | 0.0009820346 | tkm |  |  | Standard distances
P | Transport, freight, lorry 16-32 metric ton, euro6 {RER}¦ market for transport, freight, lorry 16-32 metric ton, EURO6 ¦ APOS, S | 0.0001636724 | tkm |  |  | Standard distances
Laser Scribing
Type | Process | Amount | Unit | Source | Own process | Comment | Own process | Comment
|  | P1 | P2 | P3
O | P1 scribe | 1 | x | x | m2
O | P2 scribe | x | 1 | x | m2
O | P3 scribe | x | x | 1 | m2
I |  | 0.02893519 | 0.02893519 | 0.02893519 | kWh |  | [171]
Emissions to air | P. Sihna and L. De Rosa, “Alternatives assessment. Alternaties to SnPb solder for First Solar’s transition from Series 4 to Series 6 manufacturing.” 2019. Accessed: Jul. 26, 201AD. [Online]. Available: https://www.firstsolar.com/en-Emea/-/media/First-Solar/Sustainability-Documents/Alternatives-Assessment-to-SnPb-Solder.ashx
E | Electricity, medium voltage {DE}¦ market for ¦ APOS, S | 0.1041667 | 0.1041667 | 0.1041667 | MJ
E | Tin oxide | 2.50E-05 | x | x | kg |  |  | From FTO
E | Fluorine | 3.80E-08 | x | x | kg |  |  | From FTO
E | Titanium oxide | 1.03E-06 | 1.58E-05 | 7.88E-06 |  |  |  | From TiO2
E | Lead iodide | x | 2.09E-05 | 1.04E-05 |  |  |  | Perovskite layer, Modelled as lead and iodide
E | Methylammonium iodide | x | 7.19E-06 | 3.60E-06 |  |  |  | Perovskite layer, odelled as Methylamine and iodide
E | Carbon | x | x | 3.97E-04 |  |  |  | Carbon layer
m-TiO2 Screen Printing
Type | Process | Amount | Unit | Source | Own process | Comment
O | m-TiO2 layer | 1 | m2 |  |  | layer thickness 350nm, porosity of 52.3%
I | TiO2 NP paste | 0.003716834 | kg |  | yes | 95% MUE
I | Terpineol | 0.002787626 | kg |  | yes | 75 wt% of TiO2 paste
I | Fibre, polyester {GLO}¦ market for fibre, polyester ¦ APOS, S | 0.0002137473 | kg |  |  | Screens for screen printing
P | Electricity, medium voltage {DE}¦ market for ¦ APOS, S | 0.4470098 | kWh |  |  | Curing at 450 C
P | Electricity, medium voltage {DE}¦ market for ¦ APOS, S | 0.0134452 | kWh |  |  | Screen printing. Based on smaller wafers (throughput 7200 wafers/h, area 0.0258 cm2), AIRON metallization line, ASYS [53]
P | Electricity, medium voltage {DE}¦ market for ¦ APOS, S | 0.02344119 | kWh |  |  | Compressed air for screen printing.
P | Electricity, medium voltage {DE}¦ market for ¦ APOS, S | 0.2005426 | kWh |  |  | Compressed air for annealing
P | Tap water {Europe without Switzerland}¦ market for ¦ APOS, S | 18.18512 | kg |  |  | For cooling
Emissions to air | [5 empty] | Solvents used could be refluxed, but such small quantities that they are here considered to be evaporated (as conservative estimate)
E | heat | 1.657638 | MJ
E | Terpineol | 0.001858417 | kg |  |  | Modelled as a-pinene
E | Ethyl cellulose | 0.0003716834
E | 2-(2-butoxyethoxy) ethyl acetate | 0.0007433668
Waste
W | Municipal solid waste {DE}¦ market for municipal solid waste ¦ APOS, S | 0.0002137473 | kg |  |  | Screens
Transport | [5 empty] | 443km from sigma aldrich (a terpineol), Standard transport assumed for paste [59]
P | Transport, freight train {RER}¦ market group for transport, freight train ¦ APOS, S | 0.004030924 | tkm |  |  | based on 600/700 km coming from train average from [59]
P | Transport, freight, lorry 16-32 metric ton, euro6 {RER}¦ market for transport, freight, lorry 16-32 metric ton, EURO6 ¦ APOS, S | 0.0006718207 | tkm |  |  | based on 100/700 km coming from lorry average from [59] screens based on 140 km to isenmann siebe gmbh, 100km for solvent waste transport
MAPbI3 Perovskite precursor solution
Type | Process | Amount | Unit | Source | Own process | Comment
O | MAPBI3 precursor solution (industrial) | 1 | kg |  |  | 1 kg MAPbI3 in DMSO:DMF solution
I | MAI | 0.2564115 | kg |  | yes
I | PbI2 | 0.7435885 | kg |  | yes | 1 M solution
I | Butyrolactone {RER}¦ market for butyrolactone ¦ APOS, S | 1.713479 | kg
I | Nitrogen, liquid {RER}¦ market for ¦ APOS, S | 0.005822282 | kg |  |  | Density N2 gas: 1,2506 kg/m3
P | Electricity, low voltage {DE}¦ market for ¦ APOS, S | 0.002884763 | kWh |  |  | Stirring, 60 oC. 2 Hot plate stirrers assumed to be continuously turned on [60].
P | Electricity, low voltage {DE}¦ market for ¦ APOS, S | 0.005968707 | kWh |  |  | Glovebox, electricity from [61]
Emissions
E | Heat, waste | 0.03187249 | MJ
Transport
P | Transport, freight train {RER}¦ market group for transport, freight train ¦ APOS, S | 0.6 | tkm |  |  | Standard distances assumed
P | Transport, freight, lorry 16-32 metric ton, euro6 {RER}¦ market for transport, freight, lorry 16-32 metric ton, EURO6 ¦ APOS, S | 0.1 | tkm |  |  | Standard distances assumed
Perovskite layer (slot-die coated)
Process | Input | Value | Unit | Source | Own process | Comment
O | Perovskite layer (blade-coated) | 1 | m2
I | MAPbI3 precursor solution | 0.021259789 | kg |  | Yes | 95% MUE
P | Electricity, medium voltage {DE}¦ market for ¦ APOS, S | 0.03226847 | kWh |  |  | Inkjet printing
P | Electricity, medium voltage {DE}¦ market for ¦ APOS, S | 0.2268109 | kWh |  |  | Annealing 10 mins 120 C
P | Electricity, medium voltage {DE}¦ market for ¦ APOS, S | 0.03631556 | kWh |  |  | Electricity for compressed dry air
Emissions to air | [5 empty] | Solvents are assumed to be evaporated, but in reality there likely needs to be a system in place to capture the (toxic) solvents
E | N,N-Diethylformamide | 0.03642821 | kg
E | Heat, waste | 1.063422 | MJ
Carbon electrode (slot-die coated)
Type | Process | Amount | Unit | Source | Own process | Comment
O | Carbon electrode layer | 1 | m2 |  |  | 20 um thick
I | Carbon black {GLO}¦ market for ¦ APOS, S | 0.00547175 | kg |  |  | 90% material utilisation efficiency used, based on the assumption that the amount of paste deposited is exactly enough to deposit 15 um of carbon
I | Graphite {GLO}¦ market for ¦ APOS, S | 0.021887 | kg |  |  | CB: Graphite ratio of around 20% is optimal for trade-off between conductivity and porosity, according to [62]
I | Terpineol | 0.0615571875 | kg |  | Yes | 25 wt% carbon in carbon paste, rest assumed to be 1:3 nitrocellulose:terpineol based on [62]
I | Nitrocellulose | 0.0205190625 | kg |  | Yes
I | Fibre, polyester {GLO}¦ market for fibre, polyester ¦ APOS, S | 0.0002137473 | kg |  |  | Screens for screen printing, Siebe GmBH (made from polyester)
I | Tap water | 14.5481 | kg |  |  | cooling water
I | Electricity, medium voltage {DE}¦ market for ¦ APOS, S | 0.0134452 | kWh |  |  | Screen printing
P | Electricity, medium voltage {DE}¦ market for ¦ APOS, S | 0.02344119 | kWh |  |  | Compressed dry air for screen printing
I | Electricity, medium voltage {DE}¦ market for ¦ APOS, S | 0.4143045 | kWh |  |  | Annealing, 30 mins 400 C
I | Electricity, medium voltage {DE}¦ market for ¦ APOS, S | 0.1839988 | kWh |  |  | Compressed dry air for annealing
Emissions
E | Heat, waste | 2.286683 | MJ
E | Terpineol | 0.0615571875 | kg
E | Nitrocellulose | 0.0205190625 | kg
Waste
W | Municipal solid waste {DE}¦ market for municipal solid waste ¦ APOS, S | 0.0002137473 | kg |  |  | Screens
Transport
P | Transport, freight train {RER}¦ market group for transport, freight train ¦ APOS, S | 0.06578925 | tkm
P | Transport, freight, lorry 16-32 metric ton, euro6 {RER}¦ market for transport, freight, lorry 16-32 metric ton, EURO6 ¦ APOS, S | 0.01096487 | tkm
ZrO2 deposition
Type | Process | Amount | Unit | Source | Own process | Comment
O | m-ZrO2 layer | 1 | m2 |  |  | 1600 nm thick
I | Zirconium oxide {GLO}¦ market for ¦ APOS, S | 0.004572699 | kg |  |  | 5% material loss, density zro2 5.68 g/cm3
I | Ethyl cellulose | 0.001524233 | kg |  |  | ZrO2 paste mass ratio: ZrO2:ethyl cellulose:terpineol 0.3:0.1:0.6 [4]
I | Terpineol | 0.009145398 | kg
I | Fibre, polyester {GLO}¦ market for fibre, polyester ¦ APOS, S | 0.0002137473 | kg |  |  | Screens for screen printing, Siebe GmBH (made from polyester)
P | Electricity, medium voltage {DE}¦ market for ¦ APOS, S | 0.4470098 | kWh |  |  | Curing at 450 C for 30 mins, can be done at 400C, together with carbon paste at once [12]
P | Electricity, medium voltage {DE}¦ market for ¦ APOS, S | 0.0134452 | kWh |  |  | Screen printing. Based on smaller wafers [53] (throughput 7200 wafers/h, area 0.0258 cm2)
P | Electricity, medium voltage {DE}¦ market for ¦ APOS, S | 0.02344119 | kWh |  |  | Compressed dry air for screen printing
P | Electricity, medium voltage {DE}¦ market for ¦ APOS, S | 0.2005426 | kWh |  |  | Compressed air
P | Tap water {Europe without Switzerland}¦ market for ¦ APOS, S | 18.18512 | kg |  |  | For cooling
Emissions to air
E | Heat | 1.657638 | MJ
E | Ethyl cellulose | 0.001524233 | kg
E | Terpineol | 0.009145398 | kg
Waste
W | Municipal solid waste {DE}¦ market for municipal solid waste ¦ APOS, S | 0.009145398 | kg |  |  | Screens
P | Transport, freight train {RER}¦ market group for transport, freight train ¦ APOS, S | 0.006530027 | tkm |  |  | based on 600/700 km coming from train average from [59]
P | Transport, freight, lorry 16-32 metric ton, euro6 {RER}¦ market for transport, freight, lorry 16-32 metric ton, EURO6 ¦ APOS, S | 0.001088338 | tkm |  |  | based on 100/700 km coming from lorry average from [59] screens based on 140 km to isenmann siebe gmbh, 100km for solvent waste transport
Encapsulation
Type | Process | Amount | Unit | Source | Own process | Comment |  |  | Thickness
O | Encapsulated PSM | 1 | m2 |  |  |  |  | Cell stack | 0.02053 | mm | excluding FTO
I | TPO | 0.7340846 | kg |  | Yes | HDPE density 941 kg/m3, 5 mm cutting loss on each side [4] |  | Encapsulant | 0.8 | mm
I | Polyisobutylene with desiccant | 0.0447899976 | kg |  | Yes | PIB density 920 kg/m3 |  | Total | 0.82053 | mm
P | Electricity | 0.9862142 | kWh |  |  | Encapsulation machine, includes vacuum, heating and cooling
Emissions to air
E | Heat, waste | 3.550371 | MJ
Waste
W | Waste plastic mixture, market for | 0.01850633 | kg |  |  | TPO waste
Transport
P | Transport, freight train {RER}¦ market group for transport, freight train ¦ APOS, S | 0.1468169 | tkm |  |  | Standard transport distance (200 km) [59]
P | Transport, freight, lorry 16-32 metric ton, euro6 {RER}¦ market for transport, freight, lorry 16-32 metric ton, EURO6 ¦ APOS, S | 0.07340846 | tkm |  |  | Standard transport distance (100 km) [59]
Backsheet glass
Type | Process | Amount | Unit | Source | Own process | Comment
O | Backsheet glass | 1 | m2
O | Glass cullet, sorted {GLO}¦ market for ¦ APOS, S | 0.3947368 | kg
I | Solar glass, low-iron {GLO}¦ market for ¦ APOS, S | 7.894737 | kg |  |  | 3 mm thick, thickness roughly (small variations) used in many technologies (CdTe First Solar 4, CIGS, c-Si/PSC tandem) [64],[65] 5% losses
I | Water, ultrapure {RER}¦ market for water, ultrapure ¦ APOS, S | 3.508772 | kg
P | Electricity | 0.3364862 | kWh |  |  | Cutting and Washing
P | Tempering, flat glass {RER}¦ processing ¦ APOS, S | 7.894737 | kg |  |  | Tempering of solar glass to provide extra strength
Emissions to air
E | Heat, waste | 1.21135 | MJ
Emissions to water
E | Waste water | 3.508772 | kg
Bus bar and junction box attachment
Type | Process | Amount | Unit | Source | Own process | Comment
O | Bus bar and junction box (attached) | 1 | m2
I | Solder, bar, Sn95.5Ag3.9Cu0.6, for electronics industry {GLO}¦ market for ¦ APOS, S | 0.0003745624 | kg |  |  | Based on material used for PSMs [67]. Often still tin-lead solder used in thin film (e.g. CdTe) [68], but Pb-free solder assumed here to omit Pb problems. Amount from [69]
I | Indium {GLO}¦ market for ¦ APOS, S | 0.000705 | kg |  |  | Indium solder. Amount from [69]
I | Copper {GLO}¦ market for ¦ APOS, S | 0.00887574 | kg |  |  | For bus bar, based on first solar current production of CdTe (Series 6 [70] same as [69])
I | Glass fibre reinforced plastic, polyamide, injection moulded {GLO}¦ market for ¦ APOS, S | 0.1080513 | kg |  |  | For junction box cables, amount from CdTe used [65]
I | Silicone product {RER}¦ market for silicone product ¦ APOS, S | 0.002965051 | kg |  |  | To attach junction box [69]
P | Electricity | 0.787 | kWh |  |  | Soldering, welding and attaching junction box to back glass [58]
Testing
Type | Process | Amount | Unit | Source | Own process | Comment
O | Tested PSM | 1 | m2
P | Electricity, medium voltage {DE}¦ market for ¦ APOS, S | 0.02 | kWh |  |  | 2 kW machine [72] (88.2 throughput assumed).
Emissions to air
E | Heat, waste | 0.08 | MJ
Note on A2: Peter van der Windt: See SI Word file
Note on A33: Peter van der Windt: Based on CdTe lines, pressured DI water jet (and filtered hot air stream) is used to clean the substrates https://www.mdpi.com/2079-6412/10/4/344/htm
Note on A61: Peter van der Windt: Laser scribing explanation: During laser scribing, eventual fumes will likely have to be captured and handled, and especially the possible lead(iodide) fumes may be problematic. However, as perovskite laser scribing is not currently done on a large scale, it is difficult to estimate what type of equipment is needed for this and what its corresponding energy use would be. As such, as a first step approximation, the individual materials that are scribed off are here modelled as air emissions. The electricity use for laser scribing here is assumed to be 0.03 kWh/m2 per scribe (P1, P2, P3), based on equipment from [10.1016/j.joule.2018.05.001], although estimates range from about 0.004 kWh to 0.12 kWh per scribe (https://doi.org/10.1111/jiec.13027).
Note on A114: Peter van der Windt: Usually, for slot-die (and blade) coated perovskite absorber layers, the substrate is pre-heated to 70 oC. In this study, it is assumed that the substrates are only cooled down to 70 oC after the previous (m-TiO2) step, so no extra energy is needed to pre-heat the substrates.
Note on A148: Peter van der Windt: Porosity 52.3% [63]
Note on A196: Peter van der Windt: [66] mentions bus bars are copper, coating Sn/Ag/Cu
Note on A206: Peter van der Windt: [71]

## Chemicals
TiO2 related chemicals
Ammonium fluoride production |  |  |  | [1]
Type | Process | Amount | Unit | Source | Own process | Comment
O | Ammonium fluoride | 1 | kg
I | Ammonia, liquid {RER}¦ market for ¦ APOS, S | 0.46 | kg
I | Heat, heavy fuel oil, at industrial furnace 1MW/RER S | 0.57 | MJ
I | Hydrogen fluoride {RER}¦ market for hydrogen fluoride ¦ APOS, S | 0.54 | kg
P | Chemical factory, organics {GLO}¦ market for ¦ APOS, S | 4e-10 | unit
Waste
W | Waste heat | 0.57 | MJ
Tin tetrachloride production |  |  |  | [2]
Type | Process | Amount | Unit | Source | Own process | Comment
O | Tin tetrachloride | 1 | kg |  |  | 95% yield
I | Tin {GLO}¦ market for ¦ APOS, S | 0.48 | kg |  |  | No RER market for available
I | Chlorine, liquid {RER}¦ market for chlorine, liquid ¦ APOS, S | 0.57 | kg |  |  | 1:2 molar Sn:Cl2
I | Heat, natural gas, at industrial furnace >100kW/RER S | 0.13 | MJ |  |  | Only low temperatures required (110-115 C) [3]
P | Chemical factory, organics {GLO}¦ market for ¦ APOS, S | 4e-10 | unit
Emissions to water
E | Tin | 0.02 | kg
E | Chlorine | 0.03 | kg
Emissions to air
E | Tin | 4.8e-05 | kg
E | Chlorine | 5.73e-05 | kg
a-Terpineol production |  |  |  | [4]
Type | Process | Amount | Unit | Source | Own process | Comment
O | a-Terpineol | 1 | kg
I | Water, deionised {Europe without Switzerland}¦ water production, deionised¦ APOS, S | 0.12 | kg
I | Dichloromethane {RER}¦ market for dichloromethane ¦ APOS, S | 0.55 | kg
I | Hydrogen, liquid {RER}¦ market for ¦ APOS, S | 0.03 | kg
I | Acetone, liquid {RER}¦ market for acetone, liquid ¦ APOS, S | 0.75 | kg
I | Acetylene {RER}¦ market for acetylene ¦ APOS, S | 0.34 | kg
P | Electricity, medium voltage {DE}¦ market for ¦ APOS, S | 0.42 | kWh |  |  | Produced at Sigma-Aldrich (DE)
P | Chemical factory, organics {GLO}¦ market for ¦ APOS, S | 4e-10 | unit
Emissions to water
E | Hydrogen chloride | 0.24 | kg
E | Water | 0.12 | kg
E | Organic chlorine compounds (unspecified) | 0.43 | kg
Waste
W | Waste heat | 1.51 | MJ
TTIP (Titanium (IV) isopropoxide) |  |  |  | [5]-[7]
Type | Process | Amount | Unit | Source | Own process | Comment
O | TTIP | 1 | kg
O | Ammonium chloride {GLO}¦ market for ¦ APOS, S | 0.941014 | kg
I | Titanium tetrachloride {GLO}¦ market for ¦ APOS, S | 0.8343009 | kg
I | Isopropanol {RER}¦ market for isopropanol ¦ APOS, S | 1.05728 | kg
I | Ammonia, liquid {RER}¦ market for ¦ APOS, S | 0.6181177 | kg |  |  | Assumed in liquid form
I | Benzene {GLO}¦ market for ¦ APOS, S | 1.6 | kg
P | Electricity, medium voltage {DE}¦ market for ¦ APOS, S | 0.008333333 | kWh |  |  | Mixing and filtration
P | Chemical factory, organics {GLO}¦ market for ¦ APOS, S | 4e-10 | unit
Emissions to air
E | Ammonia | 0.0002472471 | kg |  |  | 0.2% fugitive emissions
E | Heat, waste | 0.03 | MJ
Waste
W | Isopropanol waste incineration | 0.2114559 | kg |  | yes | Does not evaporate
W | Benzene incineration | 1.6 | kg |  | yes | Benzene and unreacted precursors, do not evaporate.
W | Hazardous waste, for incineration {Europe without Switzerland}¦ market for hazardous waste, for incineration ¦ APOS, S | 0.1668602 | kg |  |  | Mostly titanium tetrachloride
Ketene production |  |  |  | [8],[9]
Type | Process | Amount | Unit | Source | Own process | Comment
O | Ketene | 1 | kg |  |  | 42.04 g/mol
O | Methane, 96% by volume {RoW}¦ market for methane, 96% by volume ¦ APOS, S | 0.5807327 | m3 |  |  | 16.04 g/mol, 0.657 kg/m3
I | Acetone, liquid {RER}¦ market for acetone, liquid ¦ APOS, S | 1.535046 | kg |  |  | specific heat 75 J/mol K, 58.08 g/mol
P | Electricity, medium voltage {DE}¦ market for ¦ APOS, S | 2.345209e-05 | kWh |  |  | Pumping
P | Natural gas, burned in industrial furnace >100kW/RER S | 2.992316 | MJ |  |  | Heat up to 700 C
P | Chemical factory, organics {GLO}¦ market for ¦ APOS, S | 4e-10 | unit
Emissions to air
E | Heat, waste | 8.442753e-05 | MJ
E | Acetone | 0.0003070092 | kg |  |  | 0.2% fugitive emissions
Waste
W | Hazardous waste, for incineration {Europe without Switzerland}¦ market for hazardous waste, for incineration ¦ APOS, S | 0.1535046 | kg
Isopropenyl acetate |  |  |  | [10]
Type | Process | Amount | Unit | Source | Own process | Comment
O | Isopropenyl acetate | 1 | kg |  |  | Yield 90% based on acetone, 93% based on ketene [10]
O | Acetic anhydride {RER}¦ production, ketene route ¦ APOS, S | 0.1132974 | kg |  |  | Unreacted ketene reacts with acetic acid to forma cetic anhydride
I | Ketene | 0.4665512 | kg
I | Acetone, liquid {RER}¦ market for acetone, liquid ¦ APOS, S | 0.6237676 | kg
I | Acetic acid, without water, in 98% solution state {GLO}¦ market for ¦ APOS, S | 0.06664447 | kg |  |  | To scrub unreacted ketene
P | Natural gas, burned in industrial furnace >100kW/RER S | 0.1228559 | MJ |  |  | Heated to 68 C (ambient 20 C) Specific heat capacity of ketene ~1.24 kJ/kg/K, acetone 2.15 kJ/kg/K
P | Steam, in chemical industry {RER}¦ market for steam, in chemical industry ¦ APOS, S | 1.668188 | kg |  |  | Distillation, energy from average of empirical values presented in [11]
P | Electricity, medium voltage {DE}¦ market for ¦ APOS, S | 1.054796e-05 | kWh |  |  | Pumping
P | Chemical factory, organics {GLO}¦ market for ¦ APOS, S | 4e-10 | unit
Emissions to air
E | Heat, waste | 3.797266e-05 | MJ
E | Acetone | 8.732747e-05 | kg
E | Ketene | 9.331025e-05 | kg |  |  | Ketene emissions also modelled as acetone emissions to air, as no ketene emission process available in ecoinvent.
Waste
W | Acetone waste incineration | 0.04366373 | kg |  | yes
Acetylacetonate (from rearranging isopropenyl acetate) |  |  |  | [12]
Type | Process | Amount | Unit | Source | Own process | Comment
O | Acetylacetonate | 1 | kg |  |  | Yield 82% [12]
I | Isopropenyl acetate | 1.21939 | kg
P | Natural gas | 2.760217 | MJ
P | Electricity, medium voltage {DE}¦ market for ¦ APOS, S | 0.5727418 | kWh
P | Steam, in chemical industry {RER}¦ market for steam, in chemical industry ¦ APOS, S | 0.08651371 | kg
P | Chemical factory, organics {GLO}¦ market for ¦ APOS, S | 4e-10 | unit
Emissions to air
O | CO2 | 0.01473684 | kg |  |  | 12.6g gaseous byproducts per 285 acetylacetone yield. Mostly consist of co2, methane, ketene but no exact numbers mentioned, so assumed equal.
O | Acetone | 0.02947368 | kg |  |  | acetone used as proxy for methane + ketene, because no process for ketene available
Waste
W | Heat | 2.06187 | MJ
W | Hazardous waste, for incineration {Europe without Switzerland}¦ market for hazardous waste, for incineration ¦ APOS, S | 0.1751799 | kg |  |  | remainder of unreacted products
Titanium Diisopropoxide bis Acetylacetonate (TAA) |  |  |  | [13-15]
Type | Process | Amount | Unit | Source | Own process | Comment
O | Titanium diiospropoxide bis Acetylacetonate solution (25 wt% isopropanol) | 1 | kg |  |  | mixed with isopropanol
I | TTIP | 0.5866718 | kg |  |  | 1:2 molar TTIP: acetylacetone
I | Acetylacetone | 0.4133675 | kg
I | Isopropanol | 0 | kg
I | Electricity, medium voltage {DE}¦ market for ¦ APOS, S | 1.746025e-05 | kWh |  |  | Stirring, 1h
P | Electricity, medium voltage {DE}¦ market for ¦ APOS, S | 1.527838e-05 | kWh |  |  | Pumping
P | Chemical factory, organics {GLO}¦ market for ¦ APOS, S | 4e-10 | unit
Waste
W | heat | 6.28569e-05 | MJ
Transport | - | - | -
Titanium dioxide NPs production (sol-gel) 95% Anatase |  |  |  | [5]
Type | Process | Amount | Unit | Source | Own process | Comment
O | Titanium dioixide (95% anatase) | 1 | kg
I | TTIP | 3.559 | kg |  | Yes
I | Methanol {RER}¦ market for ¦ APOS, S | 0.752 | kg
I | Water, deionised {RER}¦ water production, deionised ¦ APOS, S | 12.648 | kg
P | Electricity, low voltage {DE}¦ market for ¦ APOS, S | 0.17 | kWh |  |  | Sonication
P | Electricity, low voltage {DE}¦ market for ¦ APOS, S | 4.111111 | kWh | [7] |  | Calcination
P | Electricity, low voltage {DE}¦ market for ¦ APOS, S | 0.8116667 | kWh |  |  | Drying, 80 C, 10 h
P | Chemical factory, organics {GLO}¦ market for ¦ APOS, S | 4e-10 | unit
Emissions to air
E | Heat, waste | 18.334 | MJ
E | Methanol | 0.001504 | kg |  |  | All solvents evaporate during calcination and drying [75a] 0.2% fugitive emissions
E | Isopropanol | 0.006020573 | kg |  |  | All solvents evaporate during calcination and drying [75a] 0.2% fugitive emissions
Waste
W | heat | 18.334 | MJ
W | Methanol | 0.750496 | kg |  |  | All incinerated except for fugitive emissions
W | Isopropanol | 3.010286 | kg |  |  | All incinerated except for fugitive emissions
Transport
P | Transport, freight train {RoW}¦ market for ¦ APOS, S | 2.1354 | tkm |  |  | For TTIP, standard amount of transport assumed
P | Transport, freight, lorry 16-32 metric ton, euro6 {RoW}¦ market for transport, freight, lorry 16-32 metric ton, EURO6 ¦ APOS, S | 0.3559 | tkm |  |  | For TTIP and Waste incineration, standard amount of transport assumed
Chlorethane |  |  |  | [19]
Type | Process | Amount | Unit | Source | Own process | Comment
O | Chlorethane | 1 | kg
I | Ethylene, average {RoW}¦ market for ethylene, average ¦ APOS, S | 0.4348783 | kg |  | molar mass 28.054 g/mol
I | Hydrochloric acid, without water, in 30% solution state {RoW}¦ hydrochloric acid production, from the reaction of hydrogen with chlorine ¦ APOS, S | 0.5651527 | kg |  | molar mass 36.458 g/mol
P | Electricity, medium voltage {AU}¦ market for ¦ APOS, S | 1.527825e-05 | kWh | Pumping
P | Chemical factory, organics {GLO}¦ market for ¦ APOS, S | 4e-10 | unit
Emissions to air
E | Waste, heat | 5.500171e-05
Ethyl cellulose |  |  |  | [20]
Type | Process | Amount | Unit | Source | Own process | Comment
O | Ethyl cellulose | 1 | kg
I | Cellulose fibre, inclusive blowing in {GLO}¦ market for ¦ APOS, S | 0.71347 | kg
I | Ethanol, without water, in 99.7% solution state, from ethylene {RoW}¦ market for ethanol, without water, in 99.7% solution state, from ethylene ¦ APOS, S | 0.202718 | kg
I | Hydrochloric acid, without water, in 30% solution state {RoW}¦ hydrochloric acid production, from the reaction of hydrogen with chlorine ¦ APOS, S | 0.160404 | kg
I | Chloroethane | 0.283864 | kg |  | Yes
P | Natural gas | 2.760217 | MJ
P | Electricity, medium voltage {AU}¦ market for ¦ APOS, S | 0.5727418 | kWh
P | Steam, in chemical industry {RER}¦ market for steam, in chemical industry ¦ APOS, S | 0.08651371 | kg |  |  | 2.75 MJ/kg
P | Chemical factory, organics {GLO}¦ market for ¦ APOS, S | 4e-10 | unit
Emissions to air
E | Heat | 2.06187 | MJ |  |  | to air
Emissions to water
O | Hydrogen chloride | 0.1604 | kg
2-(2-Butoxyethoxy)ethanol production |  |  |  | [21]
Type | Process | Amount | Unit | Source | Own process | Comment
O | 2-(2-butoxyethoxy) ethyl acetate | 1 | kg
I | Acetic acid, without water, in 98% solution state {RoW}¦ acetaldehyde oxidation ¦ APOS, S | 0.2939978 | kg
I | 2-(2-butoxyethoxy)ethanol | 0.7942328 | kg |  | Yes
P | Electricity, medium voltage {AU}¦ market for ¦ APOS, S | 7.849089e-05 | kWh |  |  | Stirring, 4 hours
P | Electricity, medium voltage {AU}¦ market for ¦ APOS, S | 1.662575e-05 | kWh |  |  | Pumping
P | Chemical factory, organics {GLO}¦ market for ¦ APOS, S | 4e-10 | unit
Emissions to air
W | Heat, waste | 0.0003424199 | MJ
E | Oxygen | 0.078329 | kg
E | Hydrogen | 0.009791 | kg
Waste
W | Butanol waste incineration | 4.11 | kg |  | Yes
2-(2-butoxyethoxy) ethyl acetate |  |  |  | [22]
Type | Process | Amount | Unit | Source | Own process | Comment
O | 2-(2-butoxyethoxy) ethyl acetate | 1 | kg
I | Acetic acid, without water, in 98% solution state {RoW}¦ acetaldehyde oxidation ¦ APOS, S | 0.2939978 | kg
I | 2-(2-butoxyethoxy)ethanol | 0.7942328 | kg |  | Yes
P | Electricity, medium voltage {AU}¦ market for ¦ APOS, S | 7.849089e-05 | kWh |  |  | Stirring, 4 hours
P | Electricity, medium voltage {AU}¦ market for ¦ APOS, S | 1.662575e-05 | kWh |  |  | Pumping
P | Chemical factory, organics {GLO}¦ market for ¦ APOS, S | 4e-10 | unit
Emissions to air
W | Heat, waste | 0.0003424199 | MJ
E | Oxygen | 0.078329 | kg
E | Hydrogen | 0.009791 | kg
m-TiO2 paste |  |  |  | [4],[23]
Type | Process | Amount | Unit | Source | Own process | Comment
O | m-TiO2 paste | 1 | kg
I | Titanium dioixide (95% anatase) | 0.2 | kg |  | Yes
I | Ethyl cellulose | 0.1 | kg |  | Yes
I | 2-(2-butoxyethoxy) ethyl acetate | 0.2 | kg |  | Yes
I | (a)-Terpineol | 0.5 | kg |  | Yes
Energy
Transport
A | Transport, freight train {RoW}¦ market for ¦ APOS, S | 0.48 | tkm |  |  | Standard
A | Transport, freight, lorry 16-32 metric ton, euro6 {RoW}¦ market for transport, freight, lorry 16-32 metric ton, EURO6 ¦ APOS, S | 0.08 | tkm |  |  | Standard
Perovskite related chemicals
Potassium iodide |  |  |  | [24],[25]
Type | Process | Amount | Unit | Source | Own process | Comment
O | Potassium iodide | 1 | kg
O | Potassium iodate | 0.2291834 | kg |  |  | 1:5 KIO3:KI, 80% yield for KIO3
I | Potassium hydroxide | 0.4055758 | kg
I | Iodine | 1.019296 | kg
I | Water | 1.010862 | kg
P | Natural gas, burned in industrial furnace >100kW/RER S | 3.040281 | MJ |  |  | Drying (Water evaporated) twice
P | Natural gas, burned in industrial furnace >100kW/RER S | 0.2736615 | MJ |  |  | Fusing of KI at 600 oC
P | Electricity | 0.01229183 | kWh |  |  | Filtration
P | Electricity | 3.72126e-05 | kWh |  |  | Pumping
P | Chemical factory, organics {GLO}¦ market for ¦ APOS, S | 4e-10 | unit
Emissions to air
E | Heat, waste | 0.04438457 | kWh
Emissions to water
E | Waste water | 1.010862 | kg
Waste
W | Hazardous waste, for incineration {Europe without Switzerland}¦ market for hazardous waste, for incineration ¦ APOS, S | 0.1305836 | kg |  |  | Remainder of reactants
Lead nitrate |  |  |  | [26]
Type | Process | Amount | Unit | Source | Own process | Comment
O | Lead nitrate | 1 | kg
I | Lead {GLO}¦ market for ¦ APOS, S | 0.6951154 | kg
I | Nitric acid, without water, in 50% solution state {RER}¦ market for nitric acid, without water, in 50% solution state ¦ APOS, S | 1.127393 | kg
I | Water, deionised {Europe without Switzerland}¦ water production, deionised ¦ APOS, S | 0.2 | kg
P | Electricity, medium voltage {DE}¦ market for ¦ APOS, S | 3.089944e-05 | kWh |  |  | Pumping
P | Heat, natural gas, at industrial furnace >100kW/RER S | 0.2431579 | MJ |  |  | Heated to 80C, 2 hours
P | Chemical factory, organics {GLO}¦ market for ¦ APOS, S | 4e-10 | unit
Emissions to air
E | Nitrogen monoxide | 0.0604066 | kg |  |  | 2:8 mol to nitric acid
E | Heat, waste | 0.000111238 | MJ
Waste
W | Hazardous waste to incineration | 0.9621019 | kg |  |  | Remainder of unreacted lead, nitric acid and water
Hydroiodic acid (57% in water) |  |  |  | [27]
Type | Process | Amount | Unit | Source | Own process | Comment
O | Hydriodic acid production | 1 | kg
O | Sulfur | 0.1428888 | kg |  |  | coproduct
I | Hydrogen sulfide {RER}¦ market for hydrogen sulfide ¦ APOS, S | 0.1688414 | kg
I | Iodine | 0.6283496 | kg
I | Water, deionised {RoW}¦ water production, deionised ¦ APOS, S | 0.7854371 | kg |  |  | 600 ml used per 480 g iodine
P | Electricity, medium voltage {DE}¦ market for ¦ APOS, S | 5.609896e-05 | kWh |  |  | Stirring, 3 hours
P | Electricity, medium voltage {DE}¦ market for ¦ APOS, S | 2.417904e-05 | kWh |  |  | Pumping
P | Natural gas | 0.4941604 | MJ |  |  | Heating to 126 C, at which 57% HI is collected
P | Chemical factory, organics {GLO}¦ market for ¦ APOS, S | 4e-10 | unit
Emissions
E | Heat, waste | 0.0002890008
E | Hydrogen sulfide | 3.376827e-05 | kg |  |  | 0.2% fugitive emissions, rest scrubbed off
E | Hydrogen | 8.912447e-06 | kg
Emissions to water
E | Hazardous waste, for incineration {Europe without Switzerland}¦ market for hazardous waste, for incineration ¦ APOS, S | 0.4396124 | kg |  |  | Distilled portion that isn't collected
Methylammonium iodide |  |  |  | [28-35]
Type | Process | Amount | Unit | Source | Own process | Comment
O | Methylammonium iodide | 1 | kg
I | Hydroiodic acid (57% in water) | 1.455279 | kg |  | yes
I | Methylamine {RER} ¦ market for ¦ APOS, S | 0.2013607 | kg
I | Ethanol, without water, in 99.7% solution state, from ethylene {RER}¦ market for ethanol, without water, in 99.7% solution state, from ethylene ¦ APOS, S | 0.4088232 | kg |  | 67% weight in methylammine solution.
I | Diethyl ether {RER} ¦ market for ¦ APOS, S | 3.565 | kg
P | Heat, natural gas, at industrial furnace >100kW/RER S | 0.2224826 | MJ |  | Evaporation (without diethyl ether) 50 C, 1h,
P | Heat, natural gas, at industrial furnace >100kW/RER S | 0.3415923 | MJ |  | Heating at 60 oC for 16 hours. Assumed to be mostly ethanol that makes up moisture content in MAI, as ethanol binds better than diethyl ether to MAI at lower temperatures.
P | Electricity, medium voltage {DE}¦ market for ¦ APOS, S | 0.05769905 | kWh |  | Stirring initial solution 2 hours at 0 oC (no diethyl ether)
P | Electricity, medium voltage {DE}¦ market for ¦ APOS, S | 0.01 | kWh |  | filtration, only MAI and diethyl ether, diethyl ether added after first evaporation
P | Electricity, medium voltage {DE}¦ market for ¦ APOS, S | 8.602095e-05 | kWh |  | Pumping
P | Electricity, medium voltage {DE}¦ market for ¦ APOS, S | 2.95395 | kWh |  | vacuum pump, 16 hours, assuming 0.11m3 to be evacuated, Assuming it takes 10 minutes to reach initial vacuum
P | Chemical factory, organics {GLO}¦ market for ¦ APOS, S | 4e-10 | unit
Emissions to air
E | Heat, waste | 10.87825 | MJ
E | Ethanol | 0.0008176464 | kg |  |  | 0.2% fugitive emissions
E | Diethyl ether | 0.00713
E | Hydrogen iodide | 8.295088e-05 | kg |  |  | 0.2% fugitive emissions
Waste
W | Ethanol incineration | 0.4080056 | kg |  |  | Assumed to go to incineration
W | Diethyl ether incineration | 3.55787 | kg |  | Yes | Assumed to go to incineration
W | Hazardous waste incineration | 0.6637692 | kg |  |  | Remainder of reaction products and unreacted products
Carbon related chemicals
Benzyl bromide synthesis |  |  |  | [36]
Type | Process | Amount | Unit | Source | Own process | Comment
O | Benzyl bromide | 1 | kg
I | Toluene, liquid {RER}¦ market for toluene, liquid ¦ APOS, S | 0.5387044 | kg
I | Bromine {GLO}¦ market for ¦ APOS, S | 0.4671656 | kg
P | Heat, natural gas, at industrial furnace >100kW/RER S | 2.760217 | MJ
P | Electricity, low voltage {SE}¦ market for ¦ APOS, S | 0.5727418 | kWh
P | Steam, in chemical industry {RER}¦ market for steam, in chemical industry ¦ APOS, S | 0.06608686 | kg
P | Chemical factory, organics {GLO}¦ market for ¦ APOS, S | 4.1e-10 | unit
Waste
W | Waste, heat | 1.2 | MJ
Hydrobromic acid synthesis |  |  |  | [37]
Type | Process | Amount | Unit | Source | Own process | Comment
O | Hydrobromic acid | 1 | kg
I | Hydrogen, liquid {RER}¦ market for ¦ APOS, S | 0.008771784 | kg
I | Bromine {GLO}¦ market for ¦ APOS, S | 1.04386 | kg
P | Electricity, Medium voltage {SE}¦ market for ¦ APOS, S | 0.33 | kWh
P | Chemical factory, organics {GLO}¦ market for ¦ APOS, S | 4e-10 | unit
Emission to air
E | Chlorine | 0.0019 | kg
W | Heat, waste | 1.2 | MJ
n-butyl bromide (bromobuthane) |  |  |  | [37]
Type | Process | Amount | Unit | Source | Own process | Comment
O | n-butyl bromide | 1 | kg
I | 1-butanol {GLO}¦ market for ¦ APOS, S | 0.5521558 | kg
I | Hydrobromic acid production | 0.6077886 | kg |  | yes
P | Heat, natural gas, at industrial furnace >100kW/RER S | 0.4422809 | MJ
P | Electricity, Medium voltage {SE}¦ market for ¦ APOS, S | 0.06599496 | kWh
P | Electricity, medium voltage {DE}¦ market for ¦ APOS, S | 1.772137e-05 | kWh |  |  | Pumping, assumed that all liquid mass is transfered once.
P | Chemical factory, organics {GLO}¦ market for ¦ APOS, S | 4e-10 | unit
Waste
E | Heat, waste | 0.2375819 | MJ
n-butyl-lithium |  |  |  | [38]
Type | Process | Amount | Unit | Source | Own process | Comment
O | n-butyl-lithium | 1 | kg
O | Lithiumbromide | 0.9491562 | kg
I | n-butyl bromide | 1.789169 | kg |  | yes
I | Diethyl ether, without water, in 99.95% solution state {RER}¦ market for diethyl ether, without water, in 99.95% solution state ¦ APOS, S | 1.862303 | kg
I | Lithium {GLO}¦ market for ¦ APOS, S | 0.1812673 | kg
P | Electricity, Medium voltage {SE}¦ market for ¦ APOS, S | 2.709562e-05 | kWh |  |  | stirring, 1.25 hours, assumed to be stirred per liter
P | Electricity, Medium voltage {SE}¦ market for ¦ APOS, S | 0.03091798 | kWh |  |  | ice bath (-20C, 30 mins)
P | Electricity, medium voltage {DE}¦ market for ¦ APOS, S | 5.855574e-05 | kWh |  |  | Pumping
P | Chemical factory, organics {GLO}¦ market for ¦ APOS, S | 4e-10 | unit
Emissions to air
E | Heat, waste | 0.1116131 | MJ
Waste
W | Hazardous waste, for incineration {Europe without Switzerland}¦ market for hazardous waste, for incineration ¦ APOS, S | 0.3211811 | kg |  |  | n-butyl bromide. Lithium assumed to be recovered
W | diethyl ether waste incineration (electricity) | 1.862303 | kg |  |  | Assumed to be incinerated
Pentylbenzene production |  |  |  | [38]
Type | Process | Amount | Unit | Source | Own process | Comment
O | Pentylbenzene | 1 | kg
O | Lithium bromide | 0.6166742 | kg
I | Benzyl bromide | 1.214531 | kg |  | yes
I | n-Buthyllithium | 0.4546132 | kg |  | yes
P | Electricity, medium voltage {DE}¦ market for ¦ APOS, S | 2.550082e-05 | kWh |  |  | Pumping, assumed that all liquid mass is transfered once.
P | Chemical factory, organics {GLO}¦ market for ¦ APOS, S | 4e-10 | unit
Emissions to air
E | Heat, waste | 9.180294e-05 | MJ
Energy | [5 empty] | Reaction is exothermic, no energy requiring inputs mentioned in [38], so no energy assumed to be required for formation
Transport | [5 empty] | Taken into account at formation of benzyl bromine and n-buthyllithium, assumed to be produced at same facility
2-Ethoxyethanol |  |  |  | [39]
Type | Process | Amount | Unit | Source | Own process | Comment
O | 2-ethoxyethanol | 1 | kg
I | Ethylene oxide {RER}¦ market for ethylene oxide ¦ APOS, S | 0.5145187 | kg
I | Ethanol, without water, in 99.7% solution state, from ethylene {RER}¦ market for ethanol, without water, in 99.7% solution state, from ethylene ¦ APOS, S | 0.5381129 | kg |  |  | molar mass 46.07 g/mol
I | Heat, natural gas, at industrial furnace >100kW/RER S | 2.99813 | MJ
I | Electricity, Medium voltage {SE}¦ market for ¦ APOS, S | 0.5727418 | kWh
P | Chemical factory, organics {GLO}¦ market for ¦ APOS, S | 4e-10 | unit
Emissions to air
E | Ethylene oxide | 5.145187e-05 | kg
E | Ethanol | 5.381129e-05 | kg
E | Heat, waste | 2.06187 | MJ
Emissions to water
W | Ethylene oxide | 0.02567448 | kg
Waste
W | Ethanol waste incineration | 0.02690565 | kg
2-Ethoxyethanol |  |  |  | [40]
Type | Process | Amount | Unit | Source | Own process | Comment
O | 2-(2-ethoxyethoxy)ethyl acetate | 1 | kg
I | Ethylene oxide | 0.2769926 | kg
I | 2-ethoxyethanol | 0.5666872 | kg
I | Acetic acid, without water, in 98% solution state {GLO}¦ market for ¦ APOS, S | 0.3587346 | kg
P | Heat, natural gas, at industrial furnace >100kW/RER S | 5.520434 | MJ
P | Electricity, Medium voltage {SE}¦ market for ¦ APOS, S | 1.145484 | kWh
P | Steam, in chemical industry {RER}¦ market for steam, in chemical industry ¦ APOS, S | 0.1730274 | kg
P | Chemical factory, organics {GLO}¦ market for ¦ APOS, S | 4e-10 | unit
Emissions to air
E | Ethylene oxide | 2.63143e-05 | kg |  |  | 0.2% fugitive emissions, rest scrubbed
E | Acetic acid, without water, in 98% solution state {GLO}¦ market for ¦ APOS, S | 3.587346e-05 | kg |  |  | 0.2% fugitive emissions
E | Heat | 4.123741 | MJ
Emissions to water
E | Ethylene oxide | 0.01313083 | kg
E | 2-ethoxyethanol | 0.02691764 | kg |  |  | 2-ethoxyethanol, Diethylene glycol monoethyl ether and acetic acid
E | water | 0.1076185 | kg
E | Acetic acid, without water, in 98% solution state {GLO}¦ market for ¦ APOS, S | 0.01790086 | kg
E | Diethylene glycol monoethyl ether | 0.05263158 | kg
2-Ethoxyethanol |  |  |  | [42]
Type | Process | Amount | Unit | Source | Own process | Comment
O | Carbon paste | 1 | kg
I | Carbon black {GLO}¦ market for ¦ APOS, S | 0.04166667 | kg
I | Graphite {GLO}¦ market for ¦ APOS, S | 0.1083333 | kg
I | 2-(2-ethoxyethoxy)ethyl acetate | 0.37 | kg |  | yes
I | Coal tar {RoW}¦ coking ¦ APOS, S | 0.24 | kg | [390] |  | Used as a proxy for 2-methylnaphtalene, as coal tar contains 1.5% 2-methylnaphtalene
I | Pentyl benzene | 0.24 | kg |  | yes
Transport
P | Transport, freight train {RER}¦ market group for transport, freight train ¦ APOS, S | 0.51 | tkm
P | Transport, freight, lorry 16-32 metric ton, euro6 {RER}¦ market for transport, freight, lorry 16-32 metric ton, EURO6 ¦ APOS, S | 0.085 | tkm
Nitrocellulose |  |  |  | [43]
Type | Process | Amount | Unit | Source | Own process | Comment
O | Nitrocellulose | 1 | kg
I | Cellulose fibre, inclusive blowing in {GLO}¦ market for ¦ APOS, S | 0.6419643 | kg
I | Nitric acid, without water, in 50% solution state {RER}¦ market for nitric acid, without water, in 50% solution state ¦ APOS, S | 0.7484276 | kg |  |  | Also sulfuric acid, but only used as catalyst, so not included
P | Natural gas, burned in industrial furnace >100kW/RER S | 0.2550967 | MJ |  |  | Heating, 100 C 2 hours
P | Electricity, medium voltage | 2.12421e-05 | kWh |  |  | Pumping
P | Chemical factory, organics {GLO}¦ market for ¦ APOS, S | 4e-10 | unit
Emissions to air
E | Heat, waste | 7.647155e-05 | MJ
Waste
W | Hazardous waste, for incineration {Europe without Switzerland}¦ market for hazardous waste, for incineration ¦ APOS, S | 0.3903198 | kg
Note on A2: Peter van der Windt: Estimated from Ullmans Encyclopedia of Industrial Chemistry 2007 using the feedstocks ammonia and anhydrous fluoride.
Note on A12: Peter van der Windt: LCI of Tin tetrachloride, based on the reaction of tin and chlorine
Note on A43: Peter van der Windt: The LCI for titanium (IV) isopropoxide is based on [5], but no yield is specified there, so this is obtained from [6] The by-products were not present in either of these studies, so these were taken from [7]. The numbers of the by-products mentioned did not entirely check out, however, so they were modified to values based on stochiometric reactions.
Note on A75: Peter van der Windt: Acetylsulfoacetic acid used as a catalyst (not used up) in very small amounts (bout 1% wt and assumed to be negligible).
Note on A93: Peter van der Windt: This reaction requires multiple steps, some of them high temperature (520 C), but the exact energy requirements are difficult to estimate and deemed to uncertain [12] So the standard energy requirements (average) from gendorf are used [11]
Note on A108: Peter van der Windt: TTA and a stochiometric amount of acetylacetonate are used as precursors. Isopropanol is formed as a by-product and kept in the solution (TAA is generally bought in 25% isopropanol). The yield of this reaction is 100%. TAA is assumed to be made in the same facility as its precursors, so no transport is considered.
Note on A121: Peter van der Windt: The production of (anatase) TiO2 nanoparticles (NPs), which are used to make m-TiO2 paste [16], are assumed to be produced using the sol-gel method, as this produces good pore sizes necessary for efficient perovskite infiltration. Subsequently, the sol-gel m-TiO2 also allows for smooth electron transport [17]. m-TiO2 paste assumed to be produced in Germany (NPs usually produced at same location as paste [18])
Note on A153: Peter van der Windt: The LCI of ethyl cellulose is based on the synthesis reported in [20]. The exact steps and subsequent energy requirements, however, are difficult to estimate (but multiple high temperature steps are required), so standard energy use is assumed.
Note on A197: Peter van der Windt: The composition reported in [4] is used. No data on energy use is available, but is assumed that the energy to make the paste is negligible, as only low temperature and energy extensive processes are used [23].
Note on A210: Peter van der Windt: The yield of the reaction is 90% based on iodine and 100% based on potassium hydroxide.
Note on A244: Peter van der Windt: From the reaction of hydrogen sulfide and iodine
Note on A262: Peter van der Windt: See Word SI file for further info
Note on A287: Peter van der Windt: 100% yield. No energy flows are available, so standard energy based on Gendorf is assumed.
Note on A299: Peter van der Windt: Adopted from [37], who adopted the reaction from the Ecoinvent LCI of hydrochloric acid.
Note on A352: Peter van der Windt: Reaction between ethylene oxide and ethanol. No energy consumption mentioned in [39], but the reaction is very slow when no energy is supplied, so standard energy consumption from Gendorf is assumed.
Note on A390: Peter van der Windt: The composition of the carbon paste used is not entirely certain, as it is based on a safety datasheet of the DN-CP01 carbon paste of Dyenamo, which only lists ingredients with error margins. The carbon black to graphite ratio in the paste is also not mentioned, so a weight ratio of 1:2.6 graphite: carbon black is assumed, as this provides optimal conductivity [41]. No energy is assumed to make the carbon paste.
Note on A402: Peter van der Windt: Yield 85%

## electricity consumption
density air |  |  | Compressed dry air | [53]
1.2041 | kg/m3 |  | 0.124533 | kWh/m3
Energy for heating (conveyor belt furnaces)
| Power | Temperature | Conveyor length | Source
| kW | oC | m
| 20 | 200 | 14.1 | [53]
| 35 | 850 | 14.1 | [83]
| 15 | 850 | 4.7 | [89]
Power increase from 200 to 850 C
| Log | P = 14.514ln(x) - 69.898
| Linear | P = 0.0323x + 0.5385
| Exponential | P = 4.5693e^(0.0021x)
Different temperatures
Power (kWh/h)
|  | Temp (C) | Normal (linear increase) | low estimate (exponential) | high estimate (log)
Actual numbers |  | 200 | 13
|  | 850 | 28
Estimates | Only heat | 450 | 15.0735 | 11.75596 | 18.77162
|  | 400 | 13.4585 | 10.58418 | 17.06212
|  | 500 | 16.6885 | 13.05747 | 20.30082
| Total | 400 | 20.4585 | 17.58418 | 24.06212
|  | 450 | 22.0735 | 18.75596 | 25.77162
|  | 500 | 23.6885 | 20.05747 | 27.30082
Different Heating lenghts
| Heating length (m) | 850 C | 400 C | 450 C | 500 C
| 4.7 | 15 | 8.767929 | 9.460071 | 10.15221
| 7 | 23 | 13.44416 | 14.50544 | 15.56673
| 15 | 35 | 20.4585 | 22.0735 | 23.6885
| 25 | 50 | 29.22643 | 31.53357 | 33.84071
| 35 | 62.5 | 36.53304 | 39.41696 | 42.30089
|  | Actual data |  |  | Estimates
Temp and heating time | Units | 200 C, 10 min | 850C, 30 min | 850C, 30 min | 450 C, 30 mins | 100C, 10 mins | 120C, 10 mins | 100C, 2 minutes | 500C, 30 minutes | 400C, 30 minutes | Comment
Throughput | m2/h | 132.2688 | 88.1792 | 28.9338 | 88.1792 | 88.1792 | 88.1792 | 88.1792 | 88.1792 | 88.1792
Operation time | h/y | 7680 | 7680 | 7680 | 7680 | 7680 | 7680 | 7680 | 7680 | 7680
Length | m | 14.1 | 35 | 14.1 | 35 | 14.1 | 14.1 | 4.7 | 35 | 35
Width | m | 2.4 | 2.4 | 2.4 | 2.4 | 2.4 | 2.4 | 2.4 | 2.4 | 2.4
Theoretical throughput | m2 | 152.28 | 126 | 50.76 | 126 | 152.28 | 152.28 |  | 126 | 126 | Based on 3 modules (0.6m width) next to each other
Electricity | kWh/h | 20 | 65 | 35 | 39.41696 | 20 | 20 | 5.151238 | 42.30089 | 36.53304 | Difference between 200C, 100C and 120C assumed negligible (as the heating part of electricity consumption is quite low there). For electricity and compressed air, efficiency is assumed to drop by 10% based on the lower output than theoretically possible for perovskite an d carbon layer (to match the throughput of the m-tio2 process <-- not yet implemented (Alternatively, can choose shorter heating length)
General exhaust | m3/h | 2200 | 2965.04 | 2965.04 | 2965.04 | 2965.04 | 2965.04 | 2965.04 | 2965.04 | 2965.04
Compressed dry air | m3/h | 60 | 235.7143 | 132 | 142 | 60 | 60 | 25.71429 | 153.7143 | 130.2857 | Same scaling used as for power output (65/35 from 15 to 35 length). For temperature related increase in CDA, linear scaling used.
Electricity use per m2 | kWh/m2 | 0.1512072 | 0.7371353 | 1.209658 | 0.4470098 | 0.2268109 | 0.2268109 | 0.05841784 | 0.4797151 | 0.4143045
CDA per m2 | m3/m2 | 0.4536217 | 2.673128 | 4.562138 | 1.610357 | 0.6804326 | 0.6804326 | 0.291614 | 1.743203 | 1.477511
CDA per m2 | kWh/m2 | 0.05649087 | 0.3328926 | 0.5681368 | 0.2005426 | 0.08473631 | 0.08473631 | 0.03631556 | 0.2170864 | 0.1839988
Cooling water | kg/h | 0 | 5957.447 | 2400 | 2291.326 | 0 | 0 |  | 2749.591 | 1833.061 | Water consumption linearly scaled from 200 C (no cooling water used until 200 C). For the extra length it is scaled linearly
Cooling water | kg/m2 |  | 47.28132 | 47.28132 | 18.18512 | 0 | 0 |  | 21.82215 | 14.5481
Source |  | Lorentz Friedrich | [83] | [83]
| Glove box | [84]
Power | 500 | W | maximum
Power | 40 | W | energy saving mode
Nitrogen | 0.39 | m3/h | 6,5 l/m
Other machines used for PSM production
Slot-die coating | [76]
Speed | 0.02-2.5 | m/min | 0.25 m working width
Drying temperature | 140 | C
Working oven power | 12 | kW
Working slot die power | 1.5 | kW
Lamination | [77]
Throughput | 30-60 | modules/h, max 1.1x2.05m, 46 for POE (roughly 15 to 25 minute cycle time)
power | 93 | kWh/h
Compressed air | 1 | NL/1'( normal litre per???)
Power | 0.9862142 | kWh/m2 | Based on 46 throughput of 1.1x2.05m, power consumption scaled down to 1.2x0.6m2 modules as these machines are custom made based on the customer's wishes, 10% increase in power consumption per m2 assumed for the smaller area
Inkjet printing | [53]
Throughput | 2400 | Cells/h | Cells 0.025825m2
Power | 2 | kWh/h
Power | 0.03226847 | kWh/m2
Isopropanol | 0.4551404 | L/m2
Printheads | 1.473446e-05 | units/m2 | Consumable, Inkjet printhead SAMBA G3L
Screen printing | [53]
Throughput | 7200 | Cells/h | Cells 0.025825m2
Power | 0.0134452 | kWh/m2
Cooling water | 2 | m3/h
Cooling water | 10.75616 | kg/m2
Compressed dry air | 35 | m3/h
Compressed dry air | 0.1882328 | m3/m2
Compressed dry air | 0.02344119 | kWh/m2
Spray pyrolysis | [85]
| Cost | Uncertainty | Floorspace | Electricity usage | Uncertainty | Throughput | Uncertainty | Source (electricity and cost) | Source (throughput)
Equipment | $M |  | m2 | kW |  | m2/h
Spray pyrolysis | 0.3 | 0.2-0.5 | 10, 8-15 | 10 | ~5-20 | 17 | 14-20 | (estimated), rest have sources | Matteocci F, Mincuzzi G, Giordano F, Capasso A, Artuso E, Barolo C, Viscardi G, Brown T, Reale A, Di Carlo A. Blocking layer optimisation of poly (3‐hexylthiopene) based solid state dye sensitized solar cells. Organic Electronics 2013; 14(7):1882–1890.
Laser scribing |  | [75]
Equipment/process | Number | Footprint (mxm) | Unit price ($k) | Power (kW) | Operating time (min/module)
Laser scribing | 3 | 6x2.5 | 30-90 | 2 | 2.5
Energy use for production of chemicals
| Stirring (small scale) | [86] | [5 empty] | Stirring on large scale | [11]
Power use |  |  | Max capacity | max T | Speed |  |  |  | Volume (m3) | 0.11 | 0.55 | 1.1 | 5.5 | 11
W |  |  | L | C | rpm |  |  |  | Capacity (L) | 100 | 500 | 1000 | 5000 | 10000
Including heating | Only stirring | 60 C with stirring |  |  |  |  | Physical entity |  | Unit
1050 | 50 | 158.6207 | 20 | 580 | 100-1500 |  | Impeller diameter |  | m | 0.173 | 0.296 | 0.373 | 0.638 | 0.803
530 | 30 | 120.8571 | 20 | 350 | 0-1500 |  | Power number of impeller | Axial flow |  | 0.79 | 0.79 | 0.79 | 0.79 | 0.79
515 | 15 | 111.5625 | 3 | 320 | 100-1500 |  |  | Radial flow |  | 3.44 | 3.44 | 3.44 | 3.44 | 3.44
490 | 20 | 230 | 4 | 140 | 0-1100 |  | Rotational speed of agitator |  | 1/s | 3.052 | 1.785 | 1.417 | 0.828 | 0.658
530 | 30 | [5 empty] | Efficiency of agitator |  | % | 90% | 90% | 90% | 90% | 90%
[7 empty] | Stirring Energy |  | Wh/hour/kg/l | 0.03866951 | 0.02268756 | 0.01803177 | 0.01053438 | 0.008349106
| Miscellaneous | [11]
Conservative estimate
Filtration/Centrifugation | ~1-10 | 10 | Wh/kg | Small particles/pastes more energy intensive, larger ones less
Grinding | ~8-16 | 16 | Wh/kg
Distillation | 0.81-2.81 | 1.53 | kg steam/kg solvent | They present equations to do it more exactly if solvents etc. are known, heat loss 10%
Distillation | 0.027 |  | kg water/kg waste solvent
Pumping (transfer of liquids) | 55 | J/kg
| Heat loss in chemical reactors | [11]
Reactor size | Heat loss | Heating efficiency
L | W/K/L (Watt per Kelvin per liter)
100L | 0.00712 | 72%
500L | 0.004162 | 74%
1000L | 0.003303 | 75%
5000L | 0.0019318 | 77%
10000L | 0.015333 | 79%
Standard chemical average assumptions from gendorf |  |  | [87] |  | Total energy use gendorf [85] | GJ | % of total
Energy use | 5.06 | MJ/kg product |  |  | Natural gas | 4608700 | 54.34%
Natural gas | 2.760217 | MJ/kg product | NG assumed for internal waste |  | Electricity | 3456200 | 40.75%
Electricity | 2.06187 | MJ/kg product |  |  | Steam | 398800 | 4.702%
Steam | 0.2379127 | MJ/kg product |  |  | Internal waste treatment | 18100 | 0.2134%
Water use | 25.19 | liter/kg product |  |  | total | 8481800
COP | Cooling/freezing | [88]
Cooler | 2.28 | Assumed till 0 C
Freezer | 1.43 | Below 0 C
Note on D1: Peter van der Windt: Energy use to compress air for machinery used
Note on C11: Peter van der Windt: Assumed that power consumption from heating is 80% at 850 C, which leaves 7 kW for non-heating (same regardless of temperature)
Note on A59: Peter van der Windt: Based on prognosis of a future OPV plant
Note on A71: Peter van der Windt: JETx Inkjet printer, Meyer burger, used to print absorber. 2 printing stations (including wafer flipper and automation)
Note on A78: Peter van der Windt: AIRON metallization line, ASYS
Note on A124: Peter van der Windt: Steam is added to natural gas use according to ecoinvent
Note on F124: Peter van der Windt: https://www.gendorf.de/-/media/Internet/chemiepark_gendorf_de/Downloads/Nachbarschaft/Umwelterklaerung_2017_final.ashx

## OVERHEAD
Machines needed |  | Assuming 2 lines |  |  |  |  | Working and handling (additional space for handling equipment and working space) |  |  |  |  | (Rough) Assumptions, based on[53]
Machine | Amount needed per line | Throughput per machiine | Width | Length | Height | Area per machine | Add to width | Add to length | Total Area including working space/handling |  |  | Line total length 105m, assumed to consist of three parallel segments of 35m
| # | m2/hour | m | m | m | m2 | m | m | m2 | Source | Comment | On outer most machines, an extra width and length (one side) of 3m is assumed --> one segment of 35m total has this for width, all equipment next to the wall has this for length
Glass washing | 2 | 270 | 2.1 | 7.37 | 2.73 | 15.477 | 5 | 5 | 175.654 | [73] | For FTO glass and back sheet washing | Between parallel equipment in a cluster, 4m (2m on each side of equipment)
TiO2 sputtering | 1 | 90 | 2.2 | 5.7 | 2.2 | 12.54 | 5 | 4 | 69.84 | (T.Kroyer, personal communication, April 9, 2021) & [53] | Throughput Based on 30 nm TiO2, can be up to 10 times faster on industrial machine | Between "series" connected equipment, 4m is assumed (2m on each side) for handling equipment (e.g. conveyor belts that connects them, where modules can also wait and rest between stages)
Laser scribing | 3 | 88.2 | 3 | 6 | 3 | 18 | 5 | 4 | 240 | [74],[75]
Screen printer | 1 | 188.2584 | 1.4 | 6.4 | 1.5 | 8.96 | 5 | 4 | 66.56 | [53]
Slot die coater | 2 | 150 | 2 | 4 | 2 | 8 | 5 | 5 | 126 | Throughput from [76] | Size based on blade coater from [75]
Conveyor oven, m-TiO2 | 1 | 88.1792 | 2.4 | 35 | 3 | 84 | 4 | 6 | 262.4 | [53]
Conveyor oven, perovskite & carbon | 2 | 88.1792 | 2.4 | 14.1 | 3 | 33.84 | 4 | 5 | 244.48 | [53]
Lamination machine | 2 | 51.84 | 1.581818 | 14.22439 | 1.7 | 22.5004 | 4 | 4 | 203.4505 | [77] | Scaled down from [77]
Bus bar attach | 1 | 89.15305 | 2.5 | 5 | 2 | 12.5 | 4 | 4 | 58.5 | [78] throughput, [79] dimensions
J-box attach | 1 | 89.15305 | 2.5 | 2.5 | 2 | 6.25 | 4 | 4 | 42.25 | [78] throughput and dimensions
Testing | 1 | 89.15305 | 1 | 2.5 | 2 | 2.5 | 5 | 4 | 39 | [78] throughput, [79] dimensions
Packing | 1 | 89.15305 | 2.5 | 2.5 | 2 | 6.25 | 5 | 5 | 56.25 | [78] throughput and dimensions
Total net manufacturing area |  |  | 25.58182 | 105.2944 |  | 230.8174 |  |  | 1584.384
Total gross manufacturing area per line | [6 empty] | 4 | 4 | 1918.819 |  | Add 4 m width and length to total [53]
Total gross manufacturing area(2 lines) | [8 empty] | 3837.638
Support area | [8 empty] | 383.7638 |  | 10% of gross [308]
Logistics area | [8 empty] | 383.7638 |  | 10% of gross [308]
Facility area | [8 empty] | 575.6457 |  | 15% of gross [308]
Administration area | [8 empty] | 383.7638 |  | 10% of gross [308]
Total building area | [8 empty] | 5564.575
Electricity use [53]
| Area | Electricity | Electricity | Electricity
| m2 | Wh/m2/h | kWh/h | kWh/m2
Heating, ventilation and airconditioning
Gross manufacturing area | 3837.638 | 100 | 383.7638 | 2.176045
Support, logistic, administration and facility areas | 1726.937 | 30 | 51.80812 | 0.2937661
Lighting etc.
Gross manufacturing area | 3837.638 | 30 | 115.1291 | 0.6456826
Support, logistic, administration and facility areas | 1726.937 | 20 | 34.53874 | 0.1937048
Total | 5564.575 |  | 435.5719 | 3.309198

## Chemicals & Solvents background
| Molar mass | Density |  | Boiling point | Heat of vaporization | Heat capacity |  | Energy to vapor (25 C ambient) | Energy to vapor (20 Cambient)
| g/mol | kg/dm3 | Source | C | kJ/kg | kJ/kg.k | Source | kJ/kg | kJ/kg
Solvents
Isopropanol | 60.096 | 0.786 | wiki | 82.5 | 753.7939 | 1.54 | NIST | 842.3439 | 850.0439
Methanol | 32.042 | 0.791 | wiki | 78.23 | 1173.46 | 2.537919 | NIST | 1308.553 | 1321.243
Ethanol | 46.07 | 0.79 | wiki | 64.7 | 918.168 | 2.46 | NIST | 1015.83 | 1028.13
DMF | 73.09 | 0.944 | wiki | 153 | 775.7559 | 1.998221 | NIST | 1031.528 | 1041.519
DMSO | 78.13 | 1.1 | wiki | 189 | 677.0767 | 1.949396 | NIST | 996.7776 | 1006.525
Toluene | 92.14 | 0.865 | wiki | 110.6 | 401.5628 | 1.704906 | NIST | 547.5028 | 556.0273
Diethyl ether | 74.12 | 0.713 | wiki | 34.6 | 365.6233 | 2.320561 | NIST | 387.9007 | 399.5035
Benzene | 78.11 | 0.876 | wiki | 80.1 | 422.4811 | 1.737166 | NIST | 518.1989 | 526.8848
Butanol | 74.121 | 0.81 | wiki | 117.7 | 584.045 | 2.472983 | NIST | 813.2906 | 825.6555
Water |  |  |  | 100 | 2257 | 4.184 | NIST
Sulfurica cid | 98.079 | 1.83 |  | 158.39 | 570.9683 | 2.987388 | Pubchem
y-Butyrolactone | 86.09 | 1.1296 | at 20 C, wiki
Other chemicals
Potassium iodide | 166.0028 |  |  |  |  | 0.313 | Pubchem
Isobutylene | 56.1063 |  |  |  |  | 48.51505 | 1.474344 | NIST |  | P | Transport, freight, lorry 16-32 metric ton, euro6 {RER}¦ market for transport, freight, lorry 16-32 metric ton, EURO6 ¦ APOS, S | 0 | t*km | 100 km as conservative estimate for the travel from chemical plant to waste incineration
Solvents incineration
Solvent LHVs |  |  |  |  | Incineration LCIs
Solvent | LHV (MJ/kg) | Source |  |  | Ethanol waste incineration
Diethyl ether | 33.867 | [80] |  |  |  |  | Value | Unit
Ethanol | 26.7 | PubChem |  |  | O | Ethanol incinerated | 1 | kg
Ethyl benzene | 40.938 | PubChem |  |  | O | Heat, from steam, in chemical industry {RER}¦ steam production, as energy carrier, in chemical industry ¦ APOS, S | 3 | MJ
Isopropanol | 30.447 | PubChem |  |  | W | Spent solvent mixture {Europe without Switzerland}¦ treatment of spent solvent mixture, hazardous waste incineration, with energy recovery ¦ APOS, S | 1 | kg
Methanol | 21.104 | [81] |  |  | Transport
Toluene | 40.589 | PubChem |  |  | P | Transport, freight, lorry 16-32 metric ton, euro6 {RER}¦ market for transport, freight, lorry 16-32 metric ton, EURO6 ¦ APOS, S | 0.1 | t*km
Acetone | 28.548 | PubChem
DMF | 23.75099 | PubChem |  |  | Diethyl ether waste incineration
DMSO | 22.7613 | PubChem |  |  | O | Diethyl ether incinerated | 1 | kg
Benzene | 40.17 | PubChem |  |  | O | Heat, from steam, in chemical industry {RER}¦ steam production, as energy carrier, in chemical industry ¦ APOS, S | 7.3002 | MJ
Butanol | 34.4 | PubChem |  |  | W | Spent solvent mixture {Europe without Switzerland}¦ treatment of spent solvent mixture, hazardous waste incineration, with energy recovery ¦ APOS, S | 1 | kg
Ethyl acetate | 21.34 | [82] |  |  | Transport
Chlorobenzene | 27.62971 | PubChem |  |  | P | Transport, freight, lorry 16-32 metric ton, euro6 {RER}¦ market for transport, freight, lorry 16-32 metric ton, EURO6 ¦ APOS, S | 0.1 | t*km
| Average from simapro processes |  |  |  | Toluene waste incineration
Spent solvent mixture {Europe without Switzerland}¦ treatment of spent solvent mixture, hazardous waste incineration, with energy recovery ¦ APOS, S | 21.7 | MJ/kg | LHV |  | O | Toluene incinerated | 1 | kg
[5 empty] | O | Heat, from steam, in chemical industry {RER}¦ steam production, as energy carrier, in chemical industry ¦ APOS, S | 11.3334 | MJ
[5 empty] | W | Spent solvent mixture {Europe without Switzerland}¦ treatment of spent solvent mixture, hazardous waste incineration, with energy recovery ¦ APOS, S | 1 | kg
Transport
[5 empty] | P | Transport, freight, lorry 16-32 metric ton, euro6 {RER}¦ market for transport, freight, lorry 16-32 metric ton, EURO6 ¦ APOS, S | 0.1 | t*km
Isopropanol waste incineration
[5 empty] | O | Isopropanol incineration | 1 | kg
[5 empty] | O | Heat, from steam, in chemical industry {RER}¦ steam production, as energy carrier, in chemical industry ¦ APOS, S | 5.2482 | MJ
[5 empty] | W | Spent solvent mixture {Europe without Switzerland}¦ treatment of spent solvent mixture, hazardous waste incineration, with energy recovery ¦ APOS, S | 1 | kg
Transport
[5 empty] | P | Transport, freight, lorry 16-32 metric ton, euro6 {RER}¦ market for transport, freight, lorry 16-32 metric ton, EURO6 ¦ APOS, S | 0.1 | t*km
Methanol waste incineration
[5 empty] | O | Methanol incinerated | 1 | kg
[5 empty] | O | Heat, from steam, in chemical industry {RER}¦ steam production, as energy carrier, in chemical industry ¦ APOS, S | -0.3576 | MJ
[5 empty] | W | Spent solvent mixture {Europe without Switzerland}¦ treatment of spent solvent mixture, hazardous waste incineration, with energy recovery ¦ APOS, S | 1 | kg
Transport
[5 empty] | P | Transport, freight, lorry 16-32 metric ton, euro6 {RER}¦ market for transport, freight, lorry 16-32 metric ton, EURO6 ¦ APOS, S | 0.1 | t*km
Ethyl acetate incineration
[5 empty] | O | Ethyl acetate | 1 | kg
[5 empty] | O | Heat, from steam, in chemical industry {RER}¦ steam production, as energy carrier, in chemical industry ¦ APOS, S | -0.216 | MJ
[5 empty] | W | Spent solvent mixture {Europe without Switzerland}¦ treatment of spent solvent mixture, hazardous waste incineration, with energy recovery ¦ APOS, S | 1 | kg
Transport
[5 empty] | P | Transport, freight, lorry 16-32 metric ton, euro6 {RER}¦ market for transport, freight, lorry 16-32 metric ton, EURO6 ¦ APOS, S | 0.1 | t*km
DMF waste incineration
[5 empty] | O | DMF incinerated | 1 | kg
[5 empty] | O | Heat, from steam, in chemical industry {RER}¦ steam production, as energy carrier, in chemical industry ¦ APOS, S | 1.230595 | MJ
[5 empty] | W | Spent solvent mixture {Europe without Switzerland}¦ treatment of spent solvent mixture, hazardous waste incineration ¦ APOS, S | 1 | kg
Transport
[5 empty] | P | Transport, freight, lorry 16-32 metric ton, euro6 {RER}¦ market for transport, freight, lorry 16-32 metric ton, EURO6 ¦ APOS, S | 0.1 | t*km
DMSO waste incineration
[5 empty] | O | DMSO incinerated | 1 | kg
[5 empty] | O | Heat, from steam, in chemical industry {RER}¦ steam production, as energy carrier, in chemical industry ¦ APOS, S | 0.6367811 | MJ
[5 empty] | W | Spent solvent mixture {Europe without Switzerland}¦ treatment of spent solvent mixture, hazardous waste incineration ¦ APOS, S | 1 | kg
Transport
[5 empty] | P | Transport, freight, lorry 16-32 metric ton, euro6 {RER}¦ market for transport, freight, lorry 16-32 metric ton, EURO6 ¦ APOS, S | 0.1 | t*km
Benzene waste incineration
[5 empty] | O | Benzene incineration | 1 | kg
[5 empty] | O | Heat, from steam, in chemical industry {RER}¦ steam production, as energy carrier, in chemical industry ¦ APOS, S | 11.082 | MJ
[5 empty] | W | Spent solvent mixture {Europe without Switzerland}¦ treatment of spent solvent mixture, hazardous waste incineration ¦ APOS, S | 1 | kg
Transport
[5 empty] | P | Transport, freight, lorry 16-32 metric ton, euro6 {RER}¦ market for transport, freight, lorry 16-32 metric ton, EURO6 ¦ APOS, S | 0.1 | t*km
Butanol waste incineration
[5 empty] | O | Butanol incineration | 1 | kg
[5 empty] | O | Heat, from steam, in chemical industry {RER}¦ steam production, as energy carrier, in chemical industry ¦ APOS, S | 7.62 | MJ
[5 empty] | W | Spent solvent mixture {Europe without Switzerland}¦ treatment of spent solvent mixture, hazardous waste incineration ¦ APOS, S | 1 | kg
Transport
[5 empty] | P | Transport, freight, lorry 16-32 metric ton, euro6 {RER}¦ market for transport, freight, lorry 16-32 metric ton, EURO6 ¦ APOS, S | 0.1 | t*km
Acetone incineration
[5 empty] | O | Acetone incineration | 1 | kg
[5 empty] | O | Heat, from steam, in chemical industry {RER}¦ steam production, as energy carrier, in chemical industry ¦ APOS, S | 4.1088 | MJ
[5 empty] | W | Spent solvent mixture {Europe without Switzerland}¦ treatment of spent solvent mixture, hazardous waste incineration ¦ APOS, S | 1 | kg
Transport
[5 empty] | P | Transport, freight, lorry 16-32 metric ton, euro6 {RER}¦ market for transport, freight, lorry 16-32 metric ton, EURO6 ¦ APOS, S | 0.1 | t*km
Chlorobenzene
[5 empty] | O | Chlorobenzene incineration | 1 | kg
[5 empty] | O | Heat, from steam, in chemical industry {RER}¦ steam production, as energy carrier, in chemical industry ¦ APOS, S | 3.557825 | MJ
[5 empty] | W | Spent solvent mixture {Europe without Switzerland}¦ treatment of spent solvent mixture, hazardous waste incineration ¦ APOS, S | 1 | kg
Transport
[5 empty] | P | Transport, freight, lorry 16-32 metric ton, euro6 {RER}¦ market for transport, freight, lorry 16-32 metric ton, EURO6 ¦ APOS, S | 0.1 | t*km
Perovskite solvents ratio
| molar mass g/mol | density g/cm3 | Source
MAI | 158.97 | 1 | https://doi.org/10.1016/j.joule.2020.02.001
PbI2 | 461.01 | 6.1 | https://doi.org/10.1016/j.joule.2020.02.001
MAPbI3 | 619.98 | 4.16 | https://doi.org/10.1016/j.joule.2020.02.001 &
DMSO | 78.13 | 1.1004 | wiki
DMF | 73.09 | 0.944 | PubChem
molar ratio |  | Weight ratio |  | Volume ratio |  | Mixture density
DMF | DMSO | DMF | DMSO | DMF | DMSO
0.7 | 0.3 | 0.04266394 | 0.9573361 | 0.7178695 | 0.2821305 | 0.9881252

## Encapsulation materials
TPO production
Type | Process | Amount | Unit | Source | Own process | Comment
O | TPO (sheet) | 1 | kg
I | Polyethylene, high density, granulate {RER}¦ production ¦ APOS, S | 1.024 | kg |  |  | 0.024 kg loss according to ecoinvent
P | Extrusion, plastic film {RER}¦ extrusion, plastic film ¦ APOS, S | 1.024 | kg
Waste
W | Waste plastic, mixture {DE}¦ market for waste plastic, mixture ¦ APOS, S | 0.024 | kg
Isobutylene production
Type | Process | Amount | Unit | Source | Own process | Comment
O | Isobutylene | 1 | kg
O | Acetone, liquid {RER}¦ production ¦ APOS, S | 0.03 | kg |  |  | byproduct
I | Propylene oxide, liquid {RER}¦ market for propylene oxide, liquid ¦ APOS, S | 0.3022222 | kg |  |  | 1.36 kg tert-butyl-alcohol needed for 1 kg isobutylene. No Ecoinvent ata available, so propylene oxide used as proxy. 3-4 kg (assumed 3.5) tert-butylalcohol produced per kg propylene oxide as by-product (allocated as such)
I | Zeolite, powder {GLO}¦ market for ¦ APOS, S | 0.071 | kg |  |  | between 22-120 g, average assumed
I | Phosphoric acid, industrial grade, without water, in 85% solution state {GLO}¦ market for ¦ APOS, S | 0.418 | kg |  |  | Between 0.271 and 0.565 kg, average assumed
P | Process steam from natural gas, heat plant, consumption mix, at plant, MJ DE S | 14.21 | MJ
P | Electricity, medium voltage {DE}¦ market for ¦ APOS, S | 0.06 | kWh
P | Tap water {Europe without Switzerland}¦ market for ¦ APOS, S | 173.5 | kg |  |  | Cooling water
P | Chemical factory, organics {GLO}¦ market for ¦ APOS, S | 4e-10 | unit
Emissions to air
E | Waste, heat | 0.216 | MJ
PIB with desiccant production
Type | Process | Amount | Unit | Source | Own process | Comment
O | PIB with desiccant | 1 | kg
I | Isobutylene | 0.775 | kg
I | Quicklime, milled, packed {RER}¦ market for quicklime, milled, packed ¦ APOS, S | 0.225 | kg
P | Electricity, medium voltage {DE}¦ market for ¦ APOS, S | 0.02663442 | kWh | Cooling to -100 C
Note on A2: Peter van der Windt: See SI word file
Note on A10: Peter van der Windt: See SI word file
Note on A24: Peter van der Windt: See SI Word file

## Sources
1 | M. P. Tsang, G. W. Sonnemann, and D. M. Bassani, “A comparative human health, ecotoxicity, and product environmental assessment on the production of organic and silicon solar cells,” Prog. Photovolt. Res. Appl., vol. 24, no. 5, pp. 645–655, 2016, doi: https://doi.org/10.1002/pip.2704.
2 | M. Bohnet, Ullmann’s encyclopedia of industrial chemistry. Weinheim: Wiley-VCH, 2003.
3 | A. Pfennig, “Kirk-Othmer Encyclopedia of Chemical Technology, Vol. 1. Herausgeg. von J. I. Kroschwitz und M. Howe-Grant. John Wiley & Sons, New York - Chichester - Toronto 1991.4. Aufl., XXXII, 1087 S., zahlr. Abb. u. Tab., geb., Subskriptionspreis US-$ 225,–,” Chem. Ing. Tech., vol. 64, no. 12, pp. 1134–1134, 1992, doi: https://doi.org/10.1002/cite.330641225.
4 | J.-A. Alberola-Borràs et al., “Perovskite Photovoltaic Modules: Life Cycle Assessment of Pre-industrial Production Process,” iScience, vol. 9, pp. 542–551, Nov. 2018, doi: 10.1016/j.isci.2018.10.020.
5 | M. A. Behnajady, H. Eskandarloo, N. Modirshahla, and M. Shokri, “Investigation of the effect of sol–gel synthesis variables on structural and photocatalytic properties of TiO2 nanoparticles,” Desalination, vol. 278, no. 1, pp. 10–17, Sep. 2011, doi: 10.1016/j.desal.2011.04.019.
6 | F. Wu, Z. Zhou, and A. L. Hicks, “Life Cycle Impact of Titanium Dioxide Nanoparticle Synthesis through Physical, Chemical, and Biological Routes,” Environ. Sci. Technol., vol. 53, no. 8, pp. 4078–4087, Apr. 2019, doi: 10.1021/acs.est.8b06800.
7 | S. Middlemas, Z. Z. Fang, and P. Fan, “Life cycle assessment comparison of emerging and traditional Titanium dioxide manufacturing processes,” J. Clean. Prod., vol. 89, pp. 137–147, Feb. 2015, doi: 10.1016/j.jclepro.2014.11.019.
8 | M. Dehara, “Synthesis of Ketene by the Pyrolysis of Acetone. I,” J. Synth. Org. Chem. Jpn., vol. 20, no. 8, pp. 730–737, 1962, doi: 10.5059/yukigoseikyokaishi.20.730.
9 | C. D. Hurd, “KETENE,” Org. Synth., vol. 4, p. 39, 1925, doi: 10.15227/orgsyn.004.0039.
10 | H. J. Hagemeyer and D. C. Hull, “Reactions of Isopropenyl Acetate,” Ind. Eng. Chem., vol. 41, no. 12, pp. 2920–2924, Dec. 1949, doi: 10.1021/ie50480a063.
11 | F. Piccinno, R. Hischier, S. Seeger, and C. Som, “From laboratory to industrial scale: a scale-up framework for chemical processes in life cycle assessment studies,” J. Clean. Prod., vol. 135, pp. 1085–1097, Nov. 2016, doi: 10.1016/j.jclepro.2016.06.164.
12 | H. Spes, G. Kunstle, and H. Siegl, “Process for continuously producing acetylacetone,” US3794686A, Feb. 26, 1974.
13 | L. Kavan and M. Grätzel, “Highly efficient semiconducting TiO2 photoelectrodes prepared by aerosol pyrolysis,” Electrochimica Acta, vol. 40, no. 5, pp. 643–652, Apr. 1995, doi: 10.1016/0013-4686(95)90400-W.
14 | J. Spiridonova, A. Katerski, M. Danilson, M. Krichevskaya, M. Krunks, and I. Oja Acik, “Effect of the Titanium Isopropoxide:Acetylacetone Molar Ratio on the Photocatalytic Activity of TiO2 Thin Films,” Molecules, vol. 24, no. 23, Art. no. 23, Jan. 2019, doi: 10.3390/molecules24234326.
15 | X. Ding et al., “Sequential deposition method fabricating carbonbased fully-inorganic perovskite solar cells,” Sci. China Mater., vol. 61, no. 1, pp. 73–79, Jan. 2018, doi: 10.1007/s40843-017-9117-4.
16 | GreatcellSolar, “18NR-T Transparent Titania Paste.” https://www.greatcellsolarmaterials.com/18nr-t-transparent-titania-paste.html (accessed Jul. 23, 2021).
17 | T. Umeyama and H. Imahori, “A chemical approach to perovskite solar cells: control of electron-transporting mesoporous TiO2 and utilization of nanocarbon materials,” Dalton Trans., vol. 46, no. 45, pp. 15615–15627, Nov. 2017, doi: 10.1039/C7DT02421E.
18 | Solaronix, “Solaronix - Ti-Nanoxide, Titanium Dioxide Pastes.” https://www.solaronix.com/materials/products/tinanoxide/ (accessed Jul. 23, 2021).
19 | M. Rossberg et al., “Chlorinated Hydrocarbons,” in Ullmann’s Encyclopedia of Industrial Chemistry, American Cancer Society, 2006.
20 | Urbanski, T., (1964). Chemistry and technology of explosives. Volume 1. (Pergamon).
21 | 秦旭东, 秦怡生, 陈荣福, 王伟, and 蒋大智, “Method for preparing ethylene glycol mono-n-butyl ether by continuous pipe reaction,” CN101337864A, Jan. 07, 2009 Accessed: Jun. 12, 2022. [Online]. Available: https://patents.google.com/patent/CN101337864A/en
22 | Y. Liu, Y. Wang, C. Zhai, W. Chen, and C. Qiao, “Kinetics Study of the Esterification Reaction of Diethylene Glycol Monobutyl Ether with Acetic Acid Catalyzed by Heteropolyanion-Based Ionic Liquids,” Ind. Eng. Chem. Res., vol. 53, no. 38, pp. 14633–14640, Sep. 2014, doi: 10.1021/ie502352z.
23 | S. Ito et al., “Fabrication of screen-printing pastes from TiO2 powders for dye-sensitised solar cells,” Prog. Photovolt. Res. Appl., vol. 15, no. 7, pp. 603–612, 2007, doi: https://doi.org/10.1002/pip.768.
24 | W. Ruckelshaus, “Development document for effluent limitations guidelines new source performance standards and pretreatment standards for the inorganic chemicals manufacturing point source category.” Sep. 1983, Accessed: Jul. 23, 2021. [Online]. Available: https://nepis.epa.gov/Exe/ZyNET.exe/000013E5.TXT?ZyActionD=ZyDocument&Client=EPA&Index=1981+Thru+1985&Docs=&Query=&Time=&EndTime=&SearchMethod=1&TocRestrict=n&Toc=&TocEntry=&QField=&QFieldYear=&QFieldMonth=&QFieldDay=&IntQFieldOp=0&ExtQFieldOp=0&XmlQuery=&File=D%3A%5Czyfiles%5CIndex%20Data%5C81thru85%5CTxt%5C00000001%5C000013E5.txt&User=ANONYMOUS&Password=anonymous&SortMethod=h%7C-&MaximumDocuments=1&FuzzyDegree=0&ImageQuality=r75g8/r75g8/x150y150g16/i425&Display=hpfr&DefSeekPage=x&SearchBack=ZyActionL&Back=ZyActionS&BackDesc=Results%20page&MaximumPages=1&ZyEntry=1&SeekPage=x&ZyPURL.
25 | IGN, “Iodine Global Network (IGN) - Iodate or iodide?” https://www.ign.org/iodate-or-iodide.htm (accessed Jul. 23, 2021).
26 | D. S. Carr, “Lead Compounds,” in Ullmann’s Encyclopedia of Industrial Chemistry, American Cancer Society, 2000.
27 | PubChem, “Hydriodic acid.” https://pubchem.ncbi.nlm.nih.gov/compound/24841 (accessed Jul. 23, 2021).
28 | H.-S. Kim et al., “Lead Iodide Perovskite Sensitized All-Solid-State Submicron Thin Film Mesoscopic Solar Cell with Efficiency Exceeding 9%,” Sci. Rep., vol. 2, no. 1, Art. no. 1, Aug. 2012, doi: 10.1038/srep00591.
29 | B. Cai, Y. Xing, Z. Yang, W.-H. Zhang, and J. Qiu, “High performance hybrid solar cells sensitized by organolead halide perovskites,” Energy Environ. Sci., vol. 6, no. 5, pp. 1480–1485, Apr. 2013, doi: 10.1039/C3EE40343B.
30 | H.-S. Kim et al., “High Efficiency Solid-State Sensitized Solar Cell-Based on Submicrometer Rutile TiO2 Nanorod and CH3NH3PbI3 Perovskite Sensitizer,” Nano Lett., vol. 13, no. 6, pp. 2412–2417, Jun. 2013, doi: 10.1021/nl400286w.
31 | L. Etgar et al., “Mesoscopic CH3NH3PbI3/TiO2 heterojunction solar cells,” J. Am. Chem. Soc., vol. 134, no. 42, pp. 17396–17399, Oct. 2012, doi: 10.1021/ja307789s.
32 | J. H. Heo et al., “Efficient inorganic–organic hybrid heterojunction solar cells containing perovskite compound and polymeric hole conductors,” Nat. Photonics, vol. 7, no. 6, Art. no. 6, Jun. 2013, doi: 10.1038/nphoton.2013.80.
33 | H. J. Snaith, “Perovskites: The Emergence of a New Era for Low-Cost, High-Efficiency Solar Cells,” J. Phys. Chem. Lett., vol. 4, no. 21, pp. 3623–3630, Nov. 2013, doi: 10.1021/jz4020162.
34 | J. H. Noh, S. H. Im, J. H. Heo, T. N. Mandal, and S. I. Seok, “Chemical Management for Colorful, Efficient, and Stable Inorganic–Organic Hybrid Nanostructured Solar Cells,” Nano Lett., vol. 13, no. 4, pp. 1764–1769, Apr. 2013, doi: 10.1021/nl400349b.
35 | J.-H. Im, C.-R. Lee, J.-W. Lee, S.-W. Park, and N.-G. Park, “6.5% efficient perovskite quantum-dot-sensitized solar cell,” Nanoscale, vol. 3, no. 10, pp. 4088–4093, 2011, doi: 10.1039/C1NR10867K.
36 | E. Klein, R. Lesyuk, and C. Klinke, “Insights into the formation mechanism of two-dimensional lead halide nanostructures,” Nanoscale, vol. 10, no. 9, pp. 4442–4451, Mar. 2018, doi: 10.1039/C7NR09564C.
37 | A. Mehrkesh, “Optimization-based design and analysis of tailor-made ionic liquids,” ArXiv161206407 Cond-Mat Physicsphysics, Dec. 2016, Accessed: Jul. 23, 2021. [Online]. Available: http://arxiv.org/abs/1612.06407.
38 | S. M. Gerber and D. Y. Curtin, “The Reaction of Diazomethane with Phenols in the Presence of Propanol,” J. Am. Chem. Soc., vol. 71, no. 4, pp. 1499–1499, Apr. 1949, doi: 10.1021/ja01172a509.
39 | R. K. Brown and A. M. Eastham, “THE CHEMISTRY OF ETHYLENE OXIDE: VI. THE ACID-CATALYZED REACTION OF ETHYLENE OXIDE WITH ETHANOL–WATER MIXTURES,” Can. J. Chem., Feb. 2011, doi: 10.1139/v60-277.
40 | E. Browning, Toxicity and metabolism of industrial solvents. Amsterdam; New York: Elsevier, 1965.
41 | S. Valastro et al., “Improved Electrical and Structural Stability in HTL-Free Perovskite Solar Cells by Vacuum Curing Treatment,” Energies, vol. 13, no. 15, Art. no. 15, Jan. 2020, doi: 10.3390/en13153953.
42 | R. K. Brown and A. M. Eastham, “THE CHEMISTRY OF ETHYLENE OXIDE: VI. THE ACID-CATALYZED REACTION OF ETHYLENE OXIDE WITH ETHANOL–WATER MIXTURES,” Can. J. Chem., Feb. 2011, doi: 10.1139/v60-277.
43 | “Preparation of nitrocellulose,” PrepChem.com, Nov. 22, 2019. https://prepchem.com/synthesis-of-nitrocellulose/ (accessed Jun. 12, 2022).
44 | J. Brown, “Transparent Conducting Oxides - An Industrial Perspective?,” Liverpool, Nov. 2018. Accessed: Jul. 20, 201AD. [Online]. Available: https://www.cdt-pv.org/media/resources/Presentation_Liverpool_University_-_TCO_Manufacturing.pdf
45 | N. Noor, C. K. T. Chew, D. S. Bhachu, M. R. Waugh, C. J. Carmalt, and I. P. Parkin, “Influencing FTO thin film growth with thin seeding layers: a route to microstructural modification,” J. Mater. Chem. C, vol. 3, no. 36, pp. 9359–9368, Sep. 2015, doi: 10.1039/C5TC02144H.
46 | E. Syrrakou, S. Papaefthimiou, and P. Yianoulis, “Environmental assessment of electrochromic glazing production,” Sol. Energy Mater. Sol. Cells, vol. 85, no. 2, pp. 205–240, Jan. 2005, doi: 10.1016/j.solmat.2004.03.005.
47 | M. J. Soubeyrand and A. C. Halliwell, “Method for forming tin oxide coating on glass,” US5698262A, Dec. 16, 1997 Accessed: Jul. 21, 2021. [Online]. Available: https://patents.google.com/patent/US5698262A/en
48 | Flat glass represents float glass, as 95% of flat glass output in Europe was float glass, https://www.ferver.eu/sites/default/files/rapport_vlakglas_ovamhuisstijl_versie2.1.pdf
49 | L. A. Hartle, “Atmospheric Pressure Chemical Vapor Deposition of Fluorine-Doped Tin Oxide and Tin-Germanium Oxide: Photovoltaic and Energy Storage Applications,” May 2018, Accessed: Jul. 25, 2021. [Online]. Available: https://dash.harvard.edu/handle/1/40050087
50 | P. W.-K. Fong et al., “Printing High-Efficiency Perovskite Solar Cells in High-Humidity Ambient Environment—An In Situ Guided Investigation,” Adv. Sci., vol. 8, no. 6, p. 2003359, 2021, doi: https://doi.org/10.1002/advs.202003359.
51 | O. Shargaieva, H. Näsström, J. A. Smith, D. Többens, R. Munir, and E. Unger, “Hybrid perovskite crystallization from binary solvent mixtures: interplay of evaporation rate and binding strength of solvents,” Mater. Adv., vol. 1, no. 9, pp. 3314–3321, 2020, doi: 10.1039/D0MA00815J.
52 | ISO, “ISO 14044:2006. Environmental management - Life cycle assessment - Requirements and guidelines,” International Organization for Standardization, 2006. Accessed: Jul. 21, 2021. [Online]. Available: https://www.iso.org/cms/render/live/en/sites/isoorg/contents/data/standard/03/74/37456.html
53 | S. Nold, “Techno-ökonomische Bewertung neuer Produktionstechnologien entlang der PhotovoltaikWertschöpfungskette,” Albert-Ludwigs-Universität, Freiburg im Breisgau, 2018.
54 | M. Gassner et al., “Energy consumption and material fluxes in hard coating deposition processes,” Surf. Coat. Technol., vol. 299, pp. 49–55, Aug. 2016, doi: 10.1016/j.surfcoat.2016.04.062.
55 | J. Fransisco, M. Peinado, M. Salido, and F. Barber, “Optimisation system for cutting continuous layers.” Oct. 2016. [Online]. Available: https://gps.blogs.upv.es/files/2016/09/EN107-web.pdf
56 | Intermac, “Float glass cutting tables.” Sep. 2019. [Online]. Available: https://www.intermac.com/downloads/4477/89/P5812P0678_IntGL_Cat_Genius%20RS-A_set19_ENG_Lr.pdf
57 | J. Park, D. Hengevoss, and S. Wittkopf, “Industrial Data-Based Life Cycle Assessment of Architecturally Integrated Glass-Glass Photovoltaics,” Buildings, vol. 9, no. 1, Art. no. 1, Jan. 2019, doi: 10.3390/buildings9010008.
58 | M. K. van der Hulst et al., “A systematic approach to assess the environmental impact of emerging technologies: A case study for the GHG footprint of CIGS solar photovoltaic laminate,” J. Ind. Ecol., vol. 24, no. 6, pp. 1234–1249, 2020, doi: https://doi.org/10.1111/jiec.13027.
59 | R. Frischknecht and N. Jungbluth, “Overview and Methodology. Data v2.0 (2007).,” ETH, Dübendorf, Dec. 2007. [Online]. Available: https://www.ecoinvent.org/files/200712_frischknecht_jungbluth_overview_methodology_ecoinvent2.pdf
60 | MRC, “Hot plates.” [Online]. Available: https://www.obrnutafaza.hr/pdf/mrc/proizvodi/Hotplates.pdf
61 | “Technical specification for glove box with gas purification system.” [Online]. Available: https://etenders.dpsdae.gov.in/tender_document/tender_49061/tech_com_doc/Annexure_1_Glovebox_specifications.pdf
62 | H. Wang, X. Hu, and H. Chen, “The effect of carbon black in carbon counter electrode for CH3NH3PbI3/TiO2 heterojunction solar cells,” RSC Adv., vol. 5, no. 38, pp. 30192–30196, Mar. 2015, doi: 10.1039/C5RA02325D.
63 | K. Yasaroglu Ünal, Preparation of a TiO2 Porous Layer by Molding of Polymer Beads for Perovskite Solar Cells Application. Strasbourg, 2019.
64 | A. berk Özbilgin, “Cost analysis and life cycle assessment of organic solar cells,” Albert Ludwigs Universität, Freiburg im Breisgau, 2016.
65 | R. Frischknecht, P. Stolz, L. Krebs, M. de Wild-SCholten, and P. Sinha, “Life Cycle Inventories and Life Cycle Assessments of Photovoltaic Systems 2020,” IEA PVPS, Dec. 2020. Accessed: Jul. 26, 2021. [Online]. Available: https://iea-pvps.org/wp-content/uploads/2020/12/IEA-PVPS-LCI-report-2020.pdf
66 | H. Ritchie and M. Roser, “Energy,” Our World in Data, Nov. 28, 2020. https://ourworldindata.org/energy-mix (accessed Jul. 29, 2021).
67 | C. Bailie, “Metal-halide perovskites: the next evolution in photovoltaics,” Stanford, 2016. [Online]. Available: https://site.ieee.org/scv-sust/files/slides/2016-September-Iris-PV-Perovskites-for-IEEE.pdf
68 | P. Sihna and L. De Rosa, “Alternatives assessment. Alternaties to SnPb solder for First Solar’s transition from Series 4 to Series 6 manufacturing.” 2019. Accessed: Jul. 26, 201AD. [Online]. Available: https://www.firstsolar.com/en-Emea/-/media/First-Solar/Sustainability-Documents/Alternatives-Assessment-to-SnPb-Solder.ashx
69 | K. Bekkelund, “A Comparative Life Cycle Assessment of PV Solar Systems,” 241, 2013, Accessed: Jul. 26, 2021. [Online]. Available: https://ntnuopen.ntnu.no/ntnu-xmlui/handle/11250/235329
70 | First Solar, “First solar series 6, module datasheet.” Oct. 2020. [Online]. Available: https://www.firstsolar.com/-/media/First-Solar/Technical-Documents/Series-6-Datasheets/Series-6-Datasheet.ashx?la=en-Emea
71 | Pilkington, “Surface Coatings.” http://www.pilkington.com/en-gb/uk/architects/glass-information/energycontrolthermalsolarproperties/coatings (accessed Jul. 20, 2021).
72 | M. P. Tsang, G. W. Sonnemann, and D. M. Bassani, “A comparative human health, ecotoxicity, and product environmental assessment on the production of organic and silicon solar cells,” Prog. Photovolt. Res. Appl., vol. 24, no. 5, pp. 645–655, 2016, doi: https://doi.org/10.1002/pip.2704.
73 | Double glazing equpiment, “Automatic industrial glass washing machines , PLC flat glass washer.” https://www.doubleglazingequipment.com/sale-8617250-automatic-industrial-glass-washing-machines-plc-flat-glass-washer.html (accessed Jul. 25, 2021).
74 | Z. Li et al., “Cost Analysis of Perovskite Tandem Photovoltaics,” Joule, vol. 2, no. 8, pp. 1559–1572, Aug. 2018, doi: 10.1016/j.joule.2018.05.001.
75 | Z. Song et al., “A technoeconomic analysis of perovskite solar module manufacturing with low-cost materials and techniques,” Energy Environ. Sci., vol. 10, no. 6, pp. 1297–1305, Jun. 2017, doi: 10.1039/C7EE00757D.
76 | N. Espinosa, M. Hösel, D. Angmo, and F. C. Krebs, “Solar cells with one-day energy payback for the factories of the future,” Energy Environ. Sci., vol. 5, no. 1, pp. 5117–5132, Jan. 2012, doi: 10.1039/C1EE02728J.
77 | Ecoprogretti, “ECOLAM MAX 10 DS - Laminators ¦ ECOPROGETTI - Specialist in photovoltaic production process,” Ecoprogetti ¦ Specialist in Photovoltaic Production Process. https://ecoprogetti.com/product/ecolam-max-10ds/ (accessed Jul. 26, 2021).
78 | M. Redlinger, M. Lokanc, R. Eggert, M. Woodhouse, and A. Goodrich, “The present, mid-term, and long-term supply curves for tellurium; and Updates in the results from NREL’s CdTe PV module manufacturing cost model,” Sep. 30, 2013. [Online]. Available: https://www.nrel.gov/docs/fy13osti/60430.pdf
79 | Z. Li et al., “Cost Analysis of Perovskite Tandem Photovoltaics,” Joule, vol. 2, no. 8, pp. 1559–1572, Aug. 2018, doi: 10.1016/j.joule.2018.05.001.
80 | A. Ibrahim, “An experimental study on using diethyl ether in a diesel engine operated with diesel-biodiesel fuel blend,” Eng. Sci. Technol. Int. J., vol. 21, no. 5, pp. 1024–1033, Oct. 2018, doi: 10.1016/j.jestch.2018.07.004.
81 | S. McAllister, J.-Y. Chen, and A. C. Fernandez-Pello, Fundamentals of Combustion Processes. New York: Springer-Verlag, 2011. doi: 10.1007/978-1-4419-7943-8.
82 | A. (ORCID:0000000159823464) Ahmed et al., “Small ester combustion chemistry: Computational kinetics and experimental study of methyl acetate and ethyl acetate,” Proc. Combust. Inst., vol. 37, no. 1, Art. no. NREL/JA-2700-72197, Jul. 2018, doi: 10.1016/j.proci.2018.06.178.
83 | Roth & Rau, “Roth & Rau Calipso. Flexible heat treatment furnace.” Accessed: Jul. 24, 2021. [Online]. Available: https://www.lagerwerk.com/media/pdf/55/d1/a5/Produktblatt_CALiPSO.pdf
84 | “Technical specification for glove box with gas purification system.” [Online]. Available: https://etenders.dpsdae.gov.in/tender_document/tender_49061/tech_com_doc/Annexure_1_Glovebox_specifications.pdf
85 | N. L. Chang, A. W. Y. Ho-Baillie, P. A. Basore, T. L. Young, R. Evans, and R. J. Egan, “A manufacturing cost estimation method with uncertainty analysis and its application to perovskite on glass photovoltaic modules,” Prog. Photovolt. Res. Appl., vol. 25, no. 5, Art. no. 5, 2017, doi: 10.1002/pip.2871.
86 | MRC, “Hot plates.” [Online]. Available: https://www.obrnutafaza.hr/pdf/mrc/proizvodi/Hotplates.pdf
87 | Gendorf, “Umwelterklärung 2017,” Gendorf, Burgkirchen, May 2017. [Online]. Available: https://www.gendorf.de/-/media/Internet/chemiepark_gendorf_de/Downloads/Nachbarschaft/Umwelterklaerung_2017_final.ashx?la=de-DE
88 | DOEBTO, “Energy savings potential and R&D opportunities for Non-Vapor-Compression HVAC technologies,” U.S. Department of Energy Building Technology Office, Burlington, Mar. 2014. [Online]. Available: https://www.energy.gov/sites/prod/files/2014/03/f12/Non-Vapor%20Compression%20HVAC%20Report.pdf
89 | J. Xu, J. Zhang, and K. Kuang, Conveyor Belt Furnace Thermal Processing. Cham: Springer International Publishing, 2018. doi: 10.1007/978-3-319-69730-7.
90
91
92
93
94
95
96
97
98
99
100
101
102
103
104
105
106
107
108
109
110
111
112
113
114
115
116
117
118
119
120
121
122
123
124
125
126
127
128
129
130
131
Based on material used for PSMs [617]. Often still tin-lead solder used in thin film (e.g. CdTe) [618], but Pb-free solder assumed here to omit Pb problems. Amount from [69]