## Sheet1
Table 3: Whole Rock Major Element Chemistry
Sample No | BIF-1 | BIF-2 | BIF-3 | BIF-4 | BIF-5 | BIF-6 | BIF-7 | BIF-8 | BIF-9 | BIF-10 | BIF-11
P2O5 | 0.22 | 0.15 | 0.42 | 0.04 | 0.28 | 0.34 | 0.15 | 0.09 | 0.51 | 0.18 | 0.09
SiO2 | 44.5 | 54.33 | 47.51 | 60.91 | 48.56 | 47.57 | 51 | 48.58 | 51.04 | 50.31 | 78.2
TiO2 | 0 | 0.02 | 0 | 0.01 | 0 | 0.22 | 0.01 | 0.01 | 0.01 | 0 | 0.04
Al2O3 | 0.46 | 1.08 | 0.49 | 0.54 | 0.44 | 1.73 | 0.56 | 0 | 0.45 | 0.44 | 1.44
MgO | 1.25 | 2.99 | 1.09 | 3.45 | 2.25 | 3.18 | 0.15 | 0.78 | 1.25 | 1.56 | 0.88
CaO | 1.04 | 1.08 | 3.36 | 0.51 | 0.63 | 2.4 | 0.1 | 0.06 | 1.23 | 0.4 | 2.06
MnO | 0.02 | 0.04 | 0.02 | 0.27 | 0.01 | 0.06 | 0.01 | 0.02 | 0.01 | 0.01 | 0.28
FeO* | 47.05 | 36.77 | 42.83 | 30.71 | 43.47 | 41.64 | 41.95 | 45.13 | 40.23 | 42.69 | 15.51
Na2O | 0.02 | 0.03 | 0.03 | 0.04 | 0.01 | 0.04 | 0.02 | 0 | 0 | 0.02 | 0.07
K2O | 0 | 0 | 0 | 0 | 0 | 0 | 0 | 0 | 0 | 0 | 0
LOI | 5.07 | 2.76 | 3.83 | 2.67 | 3.86 | 1.91 | 5.8 | 4.83 | 4.66 | 4.15 | 2.32
Total | 99.64 | 99.25 | 99.58 | 99.15 | 99.54 | 99.08 | 99.74 | 99.48 | 99.4 | 99.78 | 100.9