## Foglio1
Table SD1. List and indexing of the tsavorite PXRD reflections
No. | Pos. [°2Th.] | FWHM [°2Th.] | h | k | l | Derivation | Backgr.[cts] | d-spacing [Å] | Height [cts] | Rel. Int. [%]
1 | 21.0774 | 0.4608 | 2 | 2 | 0 | Pure K-Alpha1 | 10016.6 | 4.21159 | 177.64 | 0.06
2 | 28.0955 | 0.4608 | 3 | 2 | 1 | Pure K-Alpha1 | 6763.02 | 3.17348 | 1277.95 | 0.42
3 | 30.1097 | 0.4608 | 4 | 0 | 0 | Pure K-Alpha1 | 6373.56 | 2.96561 | 105428.7 | 34.38
4 | 33.7675 | 0.4608 | 4 | 2 | 0 | Pure K-Alpha1 | 5744.67 | 2.65226 | 306623.2 | 100
5 | 35.4777 | 0.4608 | 3 | 3 | 2 | Pure K-Alpha1 | 5440.56 | 2.52823 | 25739.11 | 8.39
6 | 37.1095 | 0.3072 | 4 | 2 | 2 | Pure K-Alpha1 | 5149.17 | 2.42072 | 60517.01 | 19.74
7 | 38.679 | 0.4608 | 4 | 3 | 1 | Pure K-Alpha1 | 4869.79 | 2.32603 | 53418.44 | 17.42
8 | 41.6867 | 0.4608 | 5 | 2 | 1 | Pure K-Alpha1 | 4333.87 | 2.16489 | 46211.8 | 15.07
9 | 43.1222 | 0.3072 | 4 | 4 | 0 | Pure K-Alpha1 | 4078.01 | 2.09609 | 13880.46 | 4.53
10 | 47.2123 | 0.4608 | 6 | 1 | 1 | Pure K-Alpha1 | 3774.74 | 1.9236 | 77800.72 | 25.37
11 | 48.5193 | 0.3072 | 6 | 2 | 0 | Pure K-Alpha1 | 3568.36 | 1.87479 | 5407.48 | 1.76
12 | 52.2001 | 0.384 | 6 | 3 | 1 | Pure K-Alpha1 | 3385.08 | 1.75092 | 502.06 | 0.16
13 | 53.4942 | 0.3072 | 4 | 4 | 4 | Pure K-Alpha1 | 3355.04 | 1.71157 | 41056.54 | 13.39
14 | 54.6948 | 0.4608 | 5 | 4 | 3 | Pure K-Alpha1 | 3328.12 | 1.67681 | 3545.15 | 1.16
15 | 55.876 | 0.4608 | 6 | 4 | 0 | Pure K-Alpha1 | 3300.77 | 1.64413 | 78504.64 | 25.6
16 | 57.0296 | 0.4608 | 7 | 2 | 1 | Pure K-Alpha1 | 3274 | 1.61358 | 5769.71 | 1.88
17 | 58.1745 | 0.4608 | 6 | 4 | 2 | Pure K-Alpha1 | 3248.03 | 1.58452 | 115692.8 | 37.73
18 | 61.5325 | 0.4608 | 7 | 3 | 2 | Pure K-Alpha1 | 3073.72 | 1.50585 | 2849.85 | 0.93
19 | 62.6251 | 0.4608 | 8 | 0 | 0 | Pure K-Alpha1 | 2982.13 | 1.48218 | 23711.77 | 7.73
20 | 63.7107 | 0.4608 | 8 | 1 | 1 | Pure K-Alpha1 | 2891.05 | 1.45952 | 6946.58 | 2.27
21 | 64.8666 | 0.4608 | 6 | 4 | 4 | Pure K-Alpha1 | 2793.95 | 1.43627 | 235.98 | 0.08
22 | 65.8319 | 0.4608 | 6 | 5 | 3 | Pure K-Alpha1 | 2712.29 | 1.41753 | 2428.75 | 0.79
23 | 66.9228 | 0.4608 | 8 | 2 | 2 | Pure K-Alpha1 | 2653.12 | 1.39705 | 676.37 | 0.22
24 | 68.007 | 0.4608 | 7 | 4 | 3 | Pure K-Alpha1 | 2640.09 | 1.3774 | 1027.04 | 0.33
25 | 71.0553 | 0.4608 | 8 | 4 | 0 | Pure K-Alpha1 | 2583.06 | 1.3256 | 35107.29 | 11.45
26 | 73.0922 | 0.3072 | 8 | 4 | 2 | Pure K-Alpha1 | 2527.75 | 1.2936 | 61591.04 | 20.09
27 | 74.0958 | 0.3072 | 9 | 2 | 1 | Pure K-Alpha1 | 2501.42 | 1.27854 | 35160.66 | 1.15
28 | 75.1052 | 0.4608 | 6 | 6 | 4 | Pure K-Alpha1 | 2474.3 | 1.26384 | 20869.06 | 6.81
29 | 76.0991 | 0.4608 | 7 | 5 | 4 | Pure K-Alpha1 | 2447.22 | 1.24979 | 6286.92 | 2.05
30 | 78.1171 | 0.4608 | 7 | 6 | 3 | Pure K-Alpha1 | 2393.03 | 1.22248 | 1908.15 | 0.62
31 | 80.0575 | 0.4608 | 9 | 4 | 1 | Pure K-Alpha1 | 2340.53 | 1.19766 | 12203.33 | 3.98
32 | 82.0326 | 0.4608 | 7 | 7 | 2 | Pure K-Alpha1 | 2288.06 | 1.17375 | 2098.8 | 0.68
33 | 83.0006 | 0.4608 | 10 | 2 | 0 | Pure K-Alpha1 | 2262.12 | 1.1625 | 8290.44 | 2.7
34 | 85.9163 | 0.4608 | 10 | 3 | 1 | Pure K-Alpha1 | 2228 | 1.13036 | 2554.84 | 0.83
35 | 88.8161 | 0.3072 | 8 | 6 | 4 | Pure K-Alpha1 | 2246.32 | 1.1008 | 56660.27 | 18.48
36 | 90.7521 | 0.3072 | 10 | 4 | 2 | Pure K-Alpha1 | 2257.22 | 1.08229 | 34083.16 | 11.12
37 | 91.7326 | 0.4608 | 9 | 5 | 4 | Pure K-Alpha1 | 2264.25 | 1.07326 | 2654.15 | 0.87
38 | 93.6627 | 0.4608 | 10 | 5 | 1 | Pure K-Alpha1 | 2276.08 | 1.05615 | 2037.99 | 0.66
39 | 94.6245 | 0.4608 | 8 | 8 | 0 | Pure K-Alpha1 | 2281.78 | 1.04794 | 28353.6 | 9.25
40 | 97.5499 | 0.3072 | 7 | 7 | 6 | Pure K-Alpha1 | 2356.17 | 1.02416 | 1593.71 | 0.52
41 | 98.5351 | 0.4608 | 8 | 6 | 6 | Pure K-Alpha1 | 2347.22 | 1.01654 | 1937.21 | 0.63
42 | 99.5105 | 0.4608 | 8 | 7 | 5 | Pure K-Alpha1 | 2337.18 | 1.00918 | 2142.75 | 0.7
43 | 102.4502 | 0.4608 | 8 | 8 | 4 | Pure K-Alpha1 | 2369.8 | 0.98805 | 8113.27 | 2.65
44 | 104.4474 | 0.3072 | 12 | 2 | 0 | Pure K-Alpha1 | 2423.65 | 0.97456 | 15250.58 | 4.97
45 | 106.4579 | 0.4608 | 12 | 2 | 2 | Pure K-Alpha1 | 2478.58 | 0.96163 | 36714.53 | 11.97
46 | 107.4666 | 0.4608 | 12 | 3 | 1 | Pure K-Alpha1 | 2501.31 | 0.95538 | 1073.1 | 0.35
47 | 111.57 | 0.3072 | 11 | 5 | 4 | Pure K-Alpha1 | 2422.14 | 0.93151 | 128.65 | 0.04
48 | 113.6662 | 0.3072 | 9 | 9 | 2 | Pure K-Alpha1 | 2459.21 | 0.92022 | 6265.95 | 2.04

## Foglio2
13880,46 | 0
77800,72
5407,48
502.06
41056.54
3545.15
78504,64
5769,71
115692,80
2849,85
23711,77
6946,58
235,98
2428,75
676,37
1027,04
35107,29 |  | 0,06
61591,04 |  | 0,42
3516,66 |  | 34,38
20869,06 |  | 100,00
6286,92 |  | 8,39
1908,15 |  | 19,74
12203,33 |  | 17,42
2098,80 |  | 15,07
8290,44 |  | 4,53
2554,84 |  | 25,37
56660,27 |  | 1,76
34083,16 |  | 0,16
2654,15 |  | 13,39
2037,99 |  | 1,16
28353,60 |  | 25,60
1593,71 |  | 1,88
1937,21 |  | 37,73
2142,75 |  | 0,93
8113,27 |  | 7,73
15250,58 |  | 2,27
36714,53 |  | 0,08
1073,10 |  | 0,79
128,65 |  | 0,22
6265,95 |  | 0,33
11,45
20,09
1,15
6,81
2,05
0,62
3,98
0,68
2,70
0,83
18,48
11,12
0,87
0,66
9,25
0,52
0,63
0,70
2,65
4,97
11,97
0,35
0,04
2,04