## Cr(VI)
Mixture [As(V),Cr(VI),Hg(II)]"
|  | nano WTRs |  | bulk WTRs |  | nano WTRs
avg. | initial Co | Ce | qe | Ce | qe |  | avg. | initial Co | Ce | qe
| 5 | 0.00175 | 999.7025 | 1.5 | 74.5 |  |  | 5 | 3.98 | 323.4
| 20 | 0.007 | 3998.81 | 5.33 | 309.39 |  |  | 20 | 17.22 | 1072.6
| 40 | 0.02 | 7996.6 | 18.65 | 482.95 |  |  | 40 | 33.76 | 2260.8
| 80 | 0.05 | 15991.5 | 38.09 | 952.47 |  |  | 80 | 62.09 | 5444.7
| 160 | 0.15 | 31974.5 | 54.98 | 2265.34 |  |  | 160 | 143.65 | 7579.5

## Isotherm models
Freundlich |  |  | ln qe vs. lnCe | [10 empty] | Langmuir-1 |  |  | 1/ qe vs. 1/Ce
nano WTRs | [5 empty] | bulk WTRs | [7 empty] | nano WTRs | [5 empty] | bulk WTRs
initial Co | Ce | qe | ln Ce | ln qe |  | Ce | qe | ln Ce | ln qe |  |  |  |  | initial Co | Ce | qe | 1/Ce | 1/ qe |  | Ce | qe | 1/Ce | 1/ qe
5 | 0.00175 | 999.7025 | -6.348139 | 6.907458 |  | 1.5 | 74.5 | 0.4054651 | 4.310799 |  |  |  |  | 5 | 0.00175 | 999.7025 | 571.4286 | 0.001000298 |  | 1.5 | 74.5 | 0.6666667 | 0.01342282
20 | 0.007 | 3998.81 | -4.961845 | 8.293752 |  | 5.33 | 309.39 | 1.673351 | 5.734603 |  |  |  |  | 20 | 0.007 | 3998.81 | 142.8571 | 0.0002500744 |  | 5.33 | 309.39 | 0.1876173 | 0.003232167
40 | 0.02 | 7996.6 | -3.912023 | 8.986772 |  | 18.65 | 482.95 | 2.925846 | 6.179913 |  |  |  |  | 40 | 0.02 | 7996.6 | 50 | 0.0001250531 |  | 18.65 | 482.95 | 0.0536193 | 0.002070608
80 | 0.05 | 15991.5 | -2.995732 | 9.679813 |  | 38.09 | 952.47 | 3.639952 | 6.859059 |  |  |  |  | 80 | 0.05 | 15991.5 | 20 | 6.253322e-05 |  | 38.09 | 952.47 | 0.02625361 | 0.001049902
160 | 0.15 | 31974.5 | -1.89712 | 10.37269 |  | 54.98 | 2265.34 | 4.006969 | 7.72548 |  |  |  |  | 160 | 0.15 | 31974.5 | 6.666667 | 3.127492e-05 |  | 54.98 | 2265.34 | 0.01818843 | 0.0004414348
|  |  | SE | 0.150674 |  |  |  | SE | 0.3407475 | [7 empty] | SE | 1.407866e-05 |  |  |  | SE | 0.0006219925
Temkin |  |  | θ vs. lnCe | [10 empty] | Fowler-Guggenheim |  |  |  | ln[Ce(1-θ)/θ] vs. θ
nano WTRs | [6 empty] | bulk WTRs | [6 empty] | nano WTRs | [6 empty] | bulk WTRs
initial Co | Ce | qe | ln Ce | Qmax | θ |  | Ce | qe | ln Ce | Qmax | θ |  |  | initial Co | Ce | qe | Qmax | θ | ln[Ce(1-θ)/θ] |  | Ce | qe | Qmax | θ | ln[Ce(1-θ)/θ]
5 | 0.00175 | 999.7025 | -6.348139 | 40650.41 | 0.02459268 |  | 1.5 | 74.5 | 0.4054651 | 2777.78 | 0.02681998 |  |  | 5 | 0.00175 | 999.7025 | 40650.41 | 0.02459268 | -2.667733 |  | 1.5 | 74.5 | 2777.78 | 0.02681998 | 3.996887
20 | 0.007 | 3998.81 | -4.961845 | 40650.41 | 0.09837072 |  | 5.33 | 309.39 | 1.673351 | 2777.78 | 0.1113803 |  |  | 20 | 0.007 | 3998.81 | 40650.41 | 0.09837072 | -2.746385 |  | 5.33 | 309.39 | 2777.78 | 0.1113803 | 3.75007
40 | 0.02 | 7996.6 | -3.912023 | 40650.41 | 0.1967163 |  | 18.65 | 482.95 | 2.925846 | 2777.78 | 0.1738619 |  |  | 40 | 0.02 | 7996.6 | 40650.41 | 0.1967163 | -2.505078 |  | 18.65 | 482.95 | 2777.78 | 0.1738619 | 4.484347
80 | 0.05 | 15991.5 | -2.995732 | 40650.41 | 0.3933909 |  | 38.09 | 952.47 | 3.639952 | 2777.78 | 0.3428889 |  |  | 80 | 0.05 | 15991.5 | 40650.41 | 0.3933909 | -2.562651 |  | 38.09 | 952.47 | 2777.78 | 0.3428889 | 4.290398
160 | 0.15 | 31974.5 | -1.89712 | 40650.41 | 0.7865726 |  | 54.98 | 2265.34 | 4.006969 | 2777.78 | 0.8155217 |  |  | 160 | 0.15 | 31974.5 | 40650.41 | 0.7865726 | -3.201508 |  | 54.98 | 2265.34 | 2777.78 | 0.8155217 | 2.520673
|  |  | SE | 0.1328019 |  |  |  |  | SE | 0.2144868 | [6 empty] | SE | 0.2128744 |  |  |  |  | SE | 0.5428383
Kiselev |  |  |  | [1/Ce*(1-θ)] vs.(1/ θ)
nano WTRs | [7 empty] | bulk WTRs
initial Co | Ce | qe | Qmax | θ | [1/Ce*(1-θ)] | 1/ θ |  | Ce | qe | Qmax | θ | [1/Ce*(1-θ)] | 1/ θ
5 | 0.00175 | 999.7025 | 40650.41 | 0.02459268 | 585.8358 | 40.66251 |  | 1.5 | 74.5 | 2777.78 | 0.02681998 | 0.6850394 | 37.28564
20 | 0.007 | 3998.81 | 40650.41 | 0.09837072 | 158.4433 | 10.16563 |  | 5.33 | 309.39 | 2777.78 | 0.1113803 | 0.2111334 | 8.978248
40 | 0.02 | 7996.6 | 40650.41 | 0.1967163 | 62.24451 | 5.083462 |  | 18.65 | 482.95 | 2777.78 | 0.1738619 | 0.06490356 | 5.751693
80 | 0.05 | 15991.5 | 40650.41 | 0.3933909 | 32.97016 | 2.542001 |  | 38.09 | 952.47 | 2777.78 | 0.3428889 | 0.03995308 | 2.916396
160 | 0.15 | 31974.5 | 40650.41 | 0.7865726 | 31.23623 | 1.271338 |  | 54.98 | 2265.34 | 2777.78 | 0.8155217 | 0.09859391 | 1.226209
|  |  | SE | 11.85265 | [5 empty] | SE | 0.05332196
Hill-deBoer |  |  |  | Ln [{Ce*(1-θ)}/θ] -[θ/(1-θ)]vs. θ
nano WTRs | [9 empty] | bulk WTRs
initial Co | Ce | qe | Qmax | θ | Ln [{Ce*(1-θ)}/θ] | [θ/(1-θ)] | Ln [{Ce*(1-θ)}/θ] -[θ/(1-θ)] |  |  | Ce | qe | Qmax | θ | Ln [{Ce*(1-θ)}/θ] | [θ/(1-θ)] | Ln [{Ce*(1-θ)}/θ] -[θ/(1-θ)]
5 | 0.00175 | 999.7025 | 40650.41 | 0.02459268 | -2.667733 | 0.02521273 | -2.692946 |  |  | 1.5 | 74.5 | 2777.78 | 0.02681998 | 3.996887 | 0.02755911 | 3.969328
20 | 0.007 | 3998.81 | 40650.41 | 0.09837072 | -2.746385 | 0.1091033 | -2.855488 |  |  | 5.33 | 309.39 | 2777.78 | 0.1113803 | 3.75007 | 0.1253408 | 3.624729
40 | 0.02 | 7996.6 | 40650.41 | 0.1967163 | -2.505078 | 0.2448903 | -2.749968 |  |  | 18.65 | 482.95 | 2777.78 | 0.1738619 | 4.484347 | 0.2104513 | 4.273896
80 | 0.05 | 15991.5 | 40650.41 | 0.3933909 | -2.562651 | 0.648508 | -3.211159 |  |  | 38.09 | 952.47 | 2777.78 | 0.3428889 | 4.290398 | 0.5218127 | 3.768586
160 | 0.15 | 31974.5 | 40650.41 | 0.7865726 | -3.201508 | 3.685435 | -6.886943 |  |  | 54.98 | 2265.34 | 2777.78 | 0.8155217 | 2.520673 | 4.420693 | -1.90002
|  |  | SE | 0.7610109 | [7 empty] | SE | 1.109229