## D_316L
Ref. | Tensile Property (Horizontal) | [7 empty] | Tensile Property (Vertical) | [14 empty] | 0.02 | 0.025
| UTS_hor | STD_Huts | YS_hor | STD_Huts | E_hor | STD_Ehor | Strain_hor | STD_Shor | UTS_ver | STD_Vuts | YS_ver | STD_Vys | E_ver | STD_E | Strain_ver | STD_Sver | HV_nor | HV_par | HV | STD_HV | LP | LED | SS | 0.02 | 0.025 | Angle with regards to horizontal
1 | 528 | 23 | 438 | 28 | 165 |  | 10 | 2 | 504 | 12 | 435 | 2 |  |  | 16 | 3 |  |  |  |  | 100 | 0.234 | 400 | 0.025 | 0.025
| 489 | 28 | 379 | 17 | 166 |  | 23 | 6 | 317 | 11 | 287 | 6 |  |  | 7 | 4 |  |  |  |  | 100 | 0.158 | 591 | 0.025 | 0.025
| 486 | 40 | 399 | 29 | 164 |  | 9 | 3 | 367 | 6 | 316 | 6 |  |  | 7 | 1 |  |  |  |  | 100 | 0.156 | 600 | 0.025 | 0.025
| 510 | 4 | 406 | 20 | 145 |  | 18 | 1 | 522 | 5 | 427 | 8 | 163 |  | 15 | 2 |  |  |  |  | 100 | 0.234 | 400 | 0.025 | 0.025
| 511 | 24 | 412 | 27 | 144 |  | 17 | 5 | 490 | 22 | 422 | 16 | 165 |  | 10 | 2 |  |  |  |  | 100 | 0.234 | 400 | 0.025 | 0.025
3 | 610.1 | 7.7 | 473.1 | 8.4 |  |  | 35.5 | 3.4 | [12 empty] | 120 | 177.2853 | 1083 | 0.025 | 0.025
| 618.6 | 4.3 | 487.1 | 7.2 |  |  | 55.7 | 2.5 | [12 empty] | 195 | 288.0886 | 1083 | 0.025 | 0.025
4 | 670 |  | 600 |  |  |  | 66 |  | 760 |  | 650 |  |  |  | 420 | [5 empty] | 195 |  | 1200 | 0.025 | 0.03
5 | 621.7 | 12 | 511.6 | 14 |  |  | 20.4 | 3 | 509 | 3 | 430.4 | 11 |  |  | 12.4 | 1 |  |  |  |  | 90 | 120 | 1000 | 0.025 | 0.03
| 668.4 | 5 | 536.4 | 4 |  |  | 24.7 | 2 | 527.9 | 7 | 448.5 | 20 |  |  | 11.6 | 1 |  |  |  |  | 90 | 120 | 1000 | 0.025 | 0.03
6 | [8 empty] | 640.3 | 23.6 | 494.8 | 17.6 |  |  | 56.7 | 1.4 |  |  |  |  | 150 | 428.5714 | 400 | 0.025 | 0.035
[9 empty] | 606.4 | 19.2 | 498.6 | 13.5 |  |  | 59.9 | 1.7 |  |  |  |  | 150 | 375 | 400 | 0.025 | 0.04
[9 empty] | 601.7 | 21.4 | 536.6 | 18.9 |  |  | 62.6 | 2.1 |  |  |  |  | 150 | 375 | 400 | 0.025 | 0.04
[9 empty] | 548.3 | 18.8 | 489.9 | 17.2 |  |  | 43.7 | 1.5 |  |  |  |  | 150 | 300 | 400 | 0.025 | 0.05
7 | 696 |  | 575 | [17 empty] | 195 | 162.5 | 800 | 0.03 | 0.05
[9 empty] | 482 |  | 419 | [7 empty] | 213 |  | 175 | 145.8333 | 800 | 0.03 | 0.05
[9 empty] | 556 |  | 470 | [7 empty] | 215 |  | 185 | 154.1667 | 800 | 0.03 | 0.05
[9 empty] | 581 |  | 486 | [7 empty] | 220 |  | 195 | 162.5 | 800 | 0.03 | 0.05
8 | 644.3 | 6.7 | 503.1 | 32.4 | 165.1 |  | 51.4 | 9.7 | 548.8 | 7.2 | 452.7 | 9.1 | 182.7 | 0.11 | 56.3 | 7.2 |  |  |  |  | 136.1 | 0.0365 | 928.1 | 0.03 | 0.05
| 573.5 | 18.8 | 440.2 | 21.5 | 167 |  | 38.5 | 4.4 | 525.1 | 15 | 438.9 | 3.5 | 164 | 0 | 15.5 | 2.9 |  |  |  |  | 73.5 | 0.2722 | 300 | 0.03 | 0.05
| 629.8 | 31.5 | 445.7 | 23.4 | 153.8 |  | 46.1 | 8 | 528.9 | 31.6 | 424.2 | 8.5 | 150.3 | 0.35 | 38.5 | 4.4 |  |  |  |  | 148.8 | 0.0465 | 888.9 | 0.03 | 0.05
| 621.2 | 6.7 | 469.6 | 4.7 | 141.2 |  | 48.5 | 0.4 | 598.8 | 1 | 458.5 | 13.7 | 142 | 0.22 | 63.2 | 0.7 |  |  |  |  | 114.4 | 0.0229 | 1000 | 0.03 | 0.06
9 | [8 empty] | 594 | 4 | 487 | 3 |  |  | 49 | 4 |  |  |  |  | 200 |  | 1000 | 0.03 | 0.06
10 | [8 empty] | 648 |  | 541 |  | 320 |  | 30 |  |  |  | 440 |  |  |  | 60 | 0.03 | 0.06
11 | [8 empty] | 674 |  | 591 |  | 14.29 |  | 39.4 | [5 empty] | 250 | 109.64 | 950 | 0.03 | 0.06
[9 empty] | 725 |  | 643 |  | 13.95 |  | 40.8 | [5 empty] | 200 | 87.719 | 950 | 0.03 | 0.06
[9 empty] | 668 |  | 593 |  | 12.93 |  | 34.9 | [5 empty] | 250 |  | 1187.5 | 0.03 | 0.065
[9 empty] | 663 |  | 590 |  | 14.07 |  | 40.8 | [5 empty] | 200 | 109.64 | 760 | 0.03 | 0.07
[9 empty] | 681 |  | 601 |  | 13.38 |  | 34.9 | [5 empty] | 250 |  | 950 | 0.03 | 0.07
12 | 720 |  | 570 |  |  |  | 48 |  | 610 |  | 510 |  |  |  | 18 | [5 empty] | 200 |  | 400 | 0.03 | 0.07
13 | [8 empty] | 650 |  | 559.9 | [9 empty] | 300 |  | 900 | 0.03 | 0.075
14 | [16 empty] | 185 | 168 | 185 |  | 150 | 50 | 1250 | 0.03 | 0.08
[17 empty] | 192 | 175 |  |  | 200 | 50 | 1667 | 0.03 | 0.08
[17 empty] | 177 | 170 |  |  | 150 | 50 | 714 | 0.03 | 0.08
[17 empty] | 183 | 169 |  |  | 200 | 50 | 952 | 0.03 | 0.08
[17 empty] | 181 | 180 |  |  | 150 | 55 | 750 | 0.03 | 0.08
[17 empty] | 193 | 187 |  |  | 175 | 65 | 750 | 0.03 | 0.08
[17 empty] | 212 | 187 |  |  | 150 | 80 | 781 | 0.03 | 0.08
[17 empty] | 204 | 188 | 213 |  | 200 | 80 | 1042 | 0.03 | 0.08
[17 empty] | 207 | 185 |  |  | 150 | 80 | 446 | 0.03 | 0.08
[17 empty] | 205 | 186 |  |  | 200 | 80 | 595 | 0.03 | 0.08
[19 empty] | 281.6 |  | 300 | 125 | 1000 | 0.03 | 0.08
[19 empty] | 260 |  | 300 | 104.17 | 1200 | 0.03 | 0.08
[19 empty] | 225 |  | 180 | 125 | 231 | 0.03 | 0.08
[19 empty] | 213 |  | 380 | 101.33 | 650 | 0.03 | 0.08
[19 empty] | 220 |  | 380 | 101.33 | 3000 | 0.03 | 0.08
[19 empty] | 325 |  | 190 | 297 | 800 | 0.03 | 0.08
[19 empty] | 239 |  | 200 | 200 | 1000 | 0.03 | 0.08
[19 empty] | 240 |  | 90 | 58.4 | 187.7 | 0.03 | 0.08
15 | [18 empty] | 258.5 |  | 150 |  | 800 | 0.03 | 0.08
[19 empty] | 255 |  | 150 |  | 1083 | 0.03 | 0.08
[19 empty] | 253 |  | 150 |  | 1200 | 0.03 | 0.09
[19 empty] | 249 |  | 150 |  | 1400 | 0.03 | 0.09
16 | [8 empty] | 751.6 | 15.9 | 637.9 | 11.3 |  |  | 41.2 | 2.7 |  |  | 225 |  | 195 | 125.42 | 1083 | 0.03 | 0.1
17 | [18 empty] | 194 |  | 180 | 62.71 | 956.7852 | 0.03 | 0.1
[19 empty] | 163 |  | 180 | 41.81 | 1435.063 | 0.03 | 0.1
[19 empty] | 215 |  | 180 | 167.23 | 358.7873 | 0.03 | 0.1
[19 empty] | 221 |  | 180 | 83.61 | 717.6175 | 0.03 | 0.1
[19 empty] | 183 |  | 180 | 55.74 | 1076.426 | 0.03 | 0.1
[19 empty] | 205 |  | 180 | 209.03 | 287.0401 | 0.03 | 0.1
[19 empty] | 221 |  | 180 | 104.52 | 574.0528 | 0.03 | 0.1
[19 empty] | 195 |  | 180 | 69.68 | 861.0792 | 0.03 | 0.1
18 | [18 empty] | 180 |  | 90 | 29.2 | 1027.397 | 0.03 | 0.1
[9 empty] | 573.3 | 5.8 | 531.8 | 2.7 |  |  | 41.3 | 1.4 |  |  | 240 |  | 90 | 58.4 | 513.6986 | 0.03 | 0.1
[19 empty] | 235 |  | 90 | 116.9 | 192.4722 | 0.04 | 0.1
[19 empty] | 190 |  | 90 | 233.8 | 96.2361 | 0.04 | 0.1
[19 empty] | 188 |  | 90 | 450 | 50 | 0.04 | 0.1
[19 empty] | 187 |  | 90 | 925 | 24.32432 | 0.04 | 0.1
19 | [8 empty] | 550 | [5 empty] | 21 |  |  |  | 267.1 |  | 300 | 107.1429 | 700 | 0.04 | 0.1
[9 empty] | 580 | [5 empty] | 23 |  |  |  | 172.5 |  | 300 | 93.75 | 800 | 0.04 | 0.1
[9 empty] | 590 | [5 empty] | 24 |  |  |  | 281.6 |  | 300 | 66.66667 | 1000 | 0.045 | 0.1
[9 empty] | 530 | [5 empty] | 15 |  |  |  | 260 |  | 300 | 45.45455 | 1200 | 0.05 | 0.11
20 | [18 empty] | 221 |  | 380 | 101.33 | 3000 | 0.05 | 0.111
[19 empty] | 220 |  | 380 | 101.33 | 2500 | 0.05 | 0.111
[19 empty] | 219 |  | 380 | 108.57 | 2000 | 0.05 | 0.111
[19 empty] | 219 |  | 380 | 108.57 | 1750 | 0.05 | 0.114
[19 empty] | 217 |  | 380 | 101.33 | 1500 | 0.05 | 0.114
[19 empty] | 218 |  | 380 | 101.33 | 1250 | 0.05 | 0.114
[19 empty] | 215 |  | 380 | 103.4 | 1050 | 0.05 | 0.114
[19 empty] | 216 |  | 380 | 100 | 950 | 0.05 | 0.12
[19 empty] | 217 |  | 380 | 99.35 | 850 | 0.05 | 0.12
[19 empty] | 216 |  | 380 | 101.33 | 750 | 0.05 | 0.12
[19 empty] | 215 |  | 380 | 98.7 | 700 | 0.05 | 0.12
[19 empty] | 214.5 |  | 380 | 101.33 | 625 | 0.05 | 0.12
21 | [8 empty] | 572.8 | 0.6 | 400.3 | 3.1 |  |  | 53.3 | 1.2 |  |  |  |  | 175 |  | 730 | 0.05 | 0.12
22 | 700 |  | 590 |  |  |  | 58 | [13 empty] | 150 |  | 700 | 0.05 | 0.12
22 | [8 empty] | 640 |  | 450 |  |  |  | 70 | [5 empty] | 296 |  | 150 | 0.05 | 0.12
23 | 760 |  | 640 |  |  |  | 30 | [13 empty] | 103 |  | 425 | 0.05 | 0.12
24 | 685 | 5.3 | 663 | 25 |  |  | 25 | 3.6 | [12 empty] | 200 |  | 0.05 | 0.05 | 0.12 | 0
24 | 691 | 33.6 | 678 | 28 |  |  | 33 | 4.7 | [12 empty] | 200 |  | 0.05 | 0.05 | 0.12 | 30
24 | 685 | 3.2 | 673 | 3.1 |  |  | 31 | 1.6 | [12 empty] | 200 |  | 0.05 | 0.05 | 0.12 | 45
24 | 686 | 2.9 | 662 | 8.5 |  |  | 31 | 1.6 | [12 empty] | 200 |  | 0.05 | 0.05 | 0.12 | 90
24 | 664 | 7.4 | 602 | 47.2 |  |  | 30 | 0 | [12 empty] | 200 |  | 0.05 | 0.05 | 0.12 | 0
24 | 669 | 3.9 | 634 | 12.5 |  |  | 32 | 1.6 | [12 empty] | 200 |  | 0.05 | 0.05 | 0.12 | 30
24 | 664 | 11 | 639 | 15.9 |  |  | 33 | 0 | [12 empty] | 200 |  | 0.05 | 0.05 | 0.12 | 45
24 | 674 | 8.5 | 638 | 22.2 |  |  | 30 | 2.7 | [12 empty] | 200 |  | 0.05 | 0.05 | 0.12 | 90
24 | [8 empty] | 591 | 11.7 | 557 | 14.1 | [8 empty] | 200 |  | 0.05 | 0.05 | 0.12 | 0
24 | [8 empty] | 579 | 8.9 | 529 | 15.2 | [8 empty] | 200 |  | 0.05 | 0.05 | 0.12 | 30
24 | [8 empty] | 568.6 | 9.8 | 527.5 | 7.8 | [8 empty] | 200 |  | 0.05 | 0.05 | 0.12 | 45
24 | [8 empty] | 590 | 13.1 | 545 | 5.8 | [8 empty] | 200 |  | 0.05 | 0.05 | 0.12 | 90
24 | [20 empty] | 200 |  | 0.05 | 0.05 | 0.12
24 | [8 empty] | 649.8 | 4.29 | 616 | 10.24 | [8 empty] | 200 |  | 0.05 | 0.05 | 0.12 | 30
24 | [8 empty] | 669.3 | 6.6 | 649.3 | 17.4 | [8 empty] | 200 |  | 0.05 | 0.05 | 0.12 | 45
24 | [8 empty] | 667 | 7.5 | 636.4 | 12.4 | [8 empty] | 200 |  | 0.05 | 0.05 | 0.12 | 90
25 | 634.43 | 7.39 | 516.51 | 7.16 | 151.01 | 25.56 | 33.24 | 0.57 | [12 empty] | 200 | 69.4 | 800 | 0.05 | 0.12 | 0
25 | 643.67 | 3.25 | 539.47 | 3.29 | 207.57 | 24.22 | 42.74 | 0.82 | [12 empty] | 200 | 69.4 | 800 | 0.05 | 0.124 | 0
25 | [8 empty] | 624.65 | 4.36 | 501.32 | 7.7 | 147.87 | 23.59 | 34.09 | 1.12 |  |  |  |  | 200 | 69.4 | 800 | 0.05 | 0.124 | 15
25 | [8 empty] | 698.98 | 23.65 | 589.89 | 11.86 | 227.35 | 25.12 | 32.56 | 10.17 |  |  |  |  | 200 | 69.4 | 800 | 0.05 | 0.124 | 45
25 | [8 empty] | 571.23 | 18.63 | 485.65 | 11.93 | 151.43 | 18.8 | 22.84 | 7.27 |  |  |  |  | 200 | 69.4 | 800 | 0.05 | 0.124 | 75
25 | [8 empty] | 511.99 | 17.95 | 438.6 | 9.69 | 137.83 | 16.25 | 11.76 | 5.38 |  |  |  |  | 200 | 69.4 | 800 | 0.05 | 0.124 | 90
25 | [8 empty] | 530.22 | 8.09 | 457.21 | 17.29 | 137.83 | 16.25 | 17.46 | 4.42 |  |  |  |  | 200 | 69.4 | 800 | 0.05 | 0.124 | 90
26 | 517–745 |  | 642–643 |  |  |  | 15–28 |  | 595–636 |  | 549–589 |  |  |  | 14–18 | [5 empty] | 90 |  |  | 0.05 | 0.124
27 | 567 | 19 | 444 | 27 |  |  | 8 | 2.9 | 653 | 3 | 534 | 6 |  |  | 16.2 | 0.8 |  |  |  |  | 175 | 700 | 0.06 | 0.05 | 0.124
28 | [8 empty] | 705 | 15 | 590 | 17 |  |  | 44 | 7 |  |  |  |  | 85 |  | 400 | 0.05 | 0.124
29 | [8 empty] | 600.2 | 2.2 | 500 |  |  |  | 55 | 2.5 | [7 empty] | 0.05 | 0.13
30 | [8 empty] | 570.8 | 6 | 441.5 | 15 |  |  | 28.9 | 6.1 |  |  | 202.4 | 5.1 | 100 | 278 | 100 | 0.05 | 0.14
30 | [8 empty] | 306.1 | 12.1 | 275.5 | 18.2 |  |  | 2.5 | 1.1 |  |  | 187.2 | 9.3 | 100 | 139 | 200 | 0.05 | 0.14
30 | [8 empty] | 189.3 | 24 | 175 | 20.8 |  |  | 1.9 | 0.3 |  |  | 181.2 | 11.9 | 100 | 99 | 280 | 0.06 | 0.14
30 | [8 empty] | 593 | 9.1 | 464.8 | 5.8 |  |  | 35 | 9.6 |  |  | 196.9 | 4.5 | 120 | 333 | 100 | 0.06 | 0.14
30 | [8 empty] | 462 | 18.5 | 400.6 | 7.3 |  |  | 7.1 | 2.8 |  |  | 181.1 | 10.8 | 120 | 167 | 200 | 0.06 | 0.15
30 | [8 empty] | 251.8 | 15.4 | 228.6 | 7.1 |  |  | 2.6 | 0.9 |  |  | 175.3 | 13.5 | 120 | 119 | 280 | 0.06 | 0.15
30 | [8 empty] | 585.8 | 7.1 | 455.2 | 6.5 |  |  | 40.8 | 1.4 |  |  | 198.4 | 3.7 | 140 | 389 | 100 | 0.06 | 0.15
30 | [8 empty] | 516.9 | 13 | 426.7 | 2.7 |  |  | 15.2 | 4.1 |  |  | 191.4 | 5.6 | 140 | 194 | 200 | 0.08 | 0.15
30 | [8 empty] | 347.8 | 31.8 | 301.4 | 22 |  |  | 5.6 | 1.2 |  |  | 191.8 | 7.2 | 140 | 139 | 280 | 0.1 | 0.15
31, 32 | [8 empty] | 553 |  | 439 |  | 147 |  | 48 | [5 empty] | 104 | 55 | 450 | 0.12 | 0.15
33 | [8 empty] | 621 | 10 | 550 | 10 |  |  | 58.3 | 1.6 |  |  | 205 |  | 195 |  | 1083 | 0.14 | 0.15
34 | 650 | [7 empty] | 650 | [11 empty] | 100 | #VALUE! | 90 | 0.2 | HD
34 | 450 | [19 empty] | 100 | #DIV/0! | 120 | 42.73504
34 | 150 | [19 empty] | 100 | #DIV/0! | 150 | 42.73504
34 | 50 | [19 empty] | 100 | #DIV/0! | 180 | 42.73504
35 | [8 empty] | 280 |  | 265 |  |  |  | 0.68 | [5 empty] | 129 | #DIV/0! | 1400 | 42.73504
35 | [8 empty] | 405 |  | 373 |  |  |  | 1.03 | [5 empty] | 144 | #DIV/0! | 1400 | 42.83664
35 | [8 empty] | 555 |  | 462 |  |  |  | 6.44 | [5 empty] | 159 | #VALUE! | 1400 | 0.02-0.03
35 | [8 empty] | 647 |  | 524 |  |  |  | 15.74 | [5 empty] | 189 | #VALUE! | 1400 | LTh
36 | [8 empty] | 375.13 |  | 236.65 |  |  |  | 7.21 |  |  |  | 215.65 | 10.4 | 100 | 70 | 0.25
36 | [8 empty] | 196.78 |  | 159.97 |  |  |  | 1.79 |  |  |  | 192.275 | 10.9 | 100 | 70 | 0.25
36 | [8 empty] | 199.47 |  | 169.4 |  |  |  | 2.27 |  |  |  | 187.95 | 9.5 | 100 | 70 | 0.25
36 | [8 empty] | 459.58 |  | 341.38 |  |  |  | 6.62 |  |  |  | 219.4 | 5.6 | 100 | 100 | 0.175
36 | [8 empty] | 384.5 |  | 302.24 |  |  |  | 6.4 |  |  |  | 189.1 | 7.7 | 100 | 150 | 0.12
36 | [8 empty] | 278.13 |  | 200.31 |  |  |  | 1.62 |  |  |  | 190.05 | 10.5 | 100 | 150 | 0.12
36 | [8 empty] | 356.84 |  | 263.55 |  |  |  | 2.93 |  |  |  | 186.55 | 6.2 | 100 | 150 | 0.12
36 | [8 empty] | 269.95 |  | 187.82 |  |  |  | 3.66 |  |  |  | 216.35 | 17 | 100 | 70 | 0.239
36 | [8 empty] | 178.37 |  | 148.36 |  |  |  | 2.08 |  |  |  | 178.35 | 13.9 | 100 | 70 | 0.239
36 | [8 empty] | 198.47 |  | 161.61 |  |  |  | 2.12 |  |  |  | 176.35 | 9.7 | 100 | 70 | 0.239
36 | [8 empty] | 203.48 |  | 177.68 |  |  |  | 3.31 |  |  |  | 182.8 | 10.9 | 100 | 100 | 0.167
36 | [8 empty] | 239.34 |  | 201.08 |  |  |  | 2.42 |  |  |  | 184.1 | 11.2 | 100 | 100 | 0.167
36 | [8 empty] | 256.68 |  | 186.46 |  |  |  | 2.194 |  |  |  | 188.05 | 8 | 100 | 100 | 0.167
36 | [8 empty] | 584.44 |  | 462.02 |  |  |  | 41.9 |  |  |  | 223.4 | 7.4 | 100 | 150 | 0.111
36 | [8 empty] | 342.23 |  | 278.76 |  |  |  | 4.29 |  |  |  | 184 | 9.1 | 100 | 150 | 0.111
36 | [8 empty] | 530.37 |  | 414.07 |  |  |  | 1.17 |  |  |  | 187.7 | 11.4 | 100 | 150 | 0.111
37 | [8 empty] | 650 | [5 empty] | 45 |  |  |  | 210 |  | 185 | 83.6 | 900
37 | [8 empty] | 625 | [5 empty] | 45 |  |  |  | 226 |  | 245 | 110.7 | 900
37 | [8 empty] | 630 | [5 empty] | 40 |  |  |  | 225 |  | 215 | 109.2 | 800
37 | [8 empty] | 640 | [5 empty] | 50 |  |  |  | 219 |  | 215 | 97.1 | 900
37 | [8 empty] | 700 | [5 empty] | 38 |  |  |  | 220 |  | 215 | 87.4 | 1000
38 | 547.6 | 4.9 |  |  | 193.1 | 4.1 |  |  | 501.1 | 8.3 |  |  | 151.1 | 13.1 | [6 empty] | 100 | 0.0667 | 300
39 | [8 empty] | 685 | 9 | 439 | 5 | [8 empty] | 175 | #DIV/0! | 668
40 | [8 empty] | 625 |  | 500 | [7 empty] | 230 |  | 215 |  | 900
41 | 668 | 3 | 397 | 3 |  |  | 37 | 1 | 564 | 3 | 387 | 3 |  | 35 | 0.6 | [5 empty] | 180 |  | 1600
42 | [8 empty] | 720 |  | 550 |  |  |  | 32 | [5 empty] | 200 | 2.1 | 800
42 | [8 empty] | 715 |  | 540 |  |  |  | 32.5 | [5 empty] | 300 | 3.1 | 800
42 | [8 empty] | 710 |  | 525 |  |  |  | 32 | [5 empty] | 400 | 3.4 | 1000
42 | [8 empty] | 705 |  | 525 |  |  |  | 32.25 | [5 empty] | 500 | 4.2 | 1000
42 | [8 empty] | 716 |  | 550 |  |  |  | 38 | [5 empty] | 1400 | 4.7 | 2000
42 | [8 empty] | 712 |  | 540 |  |  |  | 41 | [5 empty] | 1600 | 5.3 | 2000
42 | [8 empty] | 700 |  | 500 |  |  |  | 40 | [5 empty] | 1800 | 5.5 | 2200
42 | [8 empty] | 690 |  | 480 |  |  |  | 43 | [5 empty] | 2000 | 6.1 | 2200
Ref:
1. Arne Röttger⁎, Karina Geenen⁎, Matthias Windmann, Florian Binner, Werner Theisen, "Comparison of microstructure and mechanical properties of 316 L austenitic steel processed by selective laser melting with hot-isostatic pressed and cast material", Materials Science & Engineering A, A 678 (2016) 365–376
2. Y. Yanga, Y. Zhua,b,∗, M.M. Khonsaric, H. Yang, "Wear anisotropy of selective laser melted 316L stainless steel"Wear anisotropy of selective laser melted 316L stainless steel
3. Decheng Kong a, Xiaoqing Ni b, Chaofang Dong a,⁎, Xiaowei Lei c, Liang Zhang b, Cheng Man a, Jizheng Yao a, Xuequn Cheng a, Xiaogang Li, "Bio-functional and anti-corrosive 3D printing 316L stainless steel fabricated by selective laser melting", Materials and Design 152 (2018) 88–101
4. Xiaoyuan Lou⁎, Michelle A. Othon, Raul B. Rebak, "Corrosion fatigue crack growth of laser additively-manufactured 316L stainless steel in high temperature water", Corrosion Science 127 (2017) 120–130
5. Jyoti Suryawanshia, K.G. Prashanthb,c, U. Ramamurtya,⁎, "Mechanical behavior of selective laser melted 316L stainless steel" Mechanical behavior of selective laser melted 316L stainless steel
6. Dongdong Gua,b,⁎, Hongyu Chena,b, "Selective laser melting of high strength and toughness stainless steel parts: The roles of laser hatch style and part placement strategy", Materials Science & Engineering A 725 (2018) 419–427
7. A.A. Deev, P.A. Kuznetcov, S.N. Petrov, Anisotropy of Mechanical Properties and its Correlation with the Structure of the Stainless Steel 316L Produced by the SLM Method, Physics Procedia, Volume 83, 2016, Pages 789-796, ISSN 1875-3892, https://doi.org/10.1016/j.phpro.2016.08.081.
8. Röttger, A., Boes, J., Theisen, W. et al. Microstructure and mechanical properties of 316L austenitic stainless steel processed by different SLM devices. Int J Adv Manuf Technol 108, 769–783 (2020). https://doi.org/10.1007/s00170-020-05371-1
9. Yuan Zhong, Leifeng Liu, Stefan Wikman, Daqing Cui, Zhijian Shen, Intragranular cellular segregation network structure strengthening 316L stainless steel prepared by selective laser melting, Journal of Nuclear Materials, Volume 470, 2016, Pages 170-178, ISSN 0022-3115, https://doi.org/10.1016/j.jnucmat.2015.12.034. (https://www.sciencedirect.com/science/article/pii/S0022311515304037)
10. Gong, H., Snelling, D., Kardel, K. et al. Comparison of Stainless Steel 316L Parts Made by FDM- and SLM-Based Additive Manufacturing Processes. JOM 71, 880–885 (2019). https://doi.org/10.1007/s11837-018-3207-3
11. Pan Lu1, Zhang Cheng-Lin5,2, Liang Hai-Yi5,2, Wang Liang3 and Liu Tong, "A new two-step selective laser remelting of 316L stainless steel: process, density, surface roughness, mechanical properties, microstructure", Materials Research Express, Volume 7, Number 5,
12. Zhou B, Xu P, Li W, Liang Y, Liang Y. Microstructure and Anisotropy of the Mechanical Properties of 316L Stainless Steel Fabricated by Selective Laser Melting. Metals. 2021; 11(5):775. https://doi.org/10.3390/met11050775
13. Wang, Y., Wang, Yt., Li, Rd. et al. Hall-Petch relationship in selective laser melting additively manufactured metals: using grain or cell size?. J. Cent. South Univ. 28, 1043–1057 (2021). https://doi.org/10.1007/s11771-021-4678-x
14. Wakshum M. Tucho, Vidar H. Lysne, Håkon Austbø, Atle Sjolyst-Kverneland, Vidar Hansen, Investigation of effects of process parameters on microstructure and hardness of SLM manufactured SS316L, Journal of Alloys and Compounds, Volume 740, 2018, Pages 910-925, ISSN 0925-8388, https://doi.org/10.1016/j.jallcom.2018.01.098. (https://www.sciencedirect.com/science/article/pii/S0925838818300999)
15. Ni, X., Kong, D., Wu, W. et al. Corrosion Behavior of 316L Stainless Steel Fabricated by Selective Laser Melting Under Different Scanning Speeds. J. of Materi Eng and Perform 27, 3667–3677 (2018). https://doi.org/10.1007/s11665-018-3446-z
16. Decheng Kong, Chaofang Dong, Xiaoqing Ni, Liang Zhang, Jizheng Yao, Cheng Man, Xuequn Cheng, Kui Xiao, Xiaogang Li, Mechanical properties and corrosion behavior of selective laser melted 316L stainless steel after different heat treatment processes, Journal of Materials Science & Technology, Volume 35, Issue 7, 2019, Pages 1499-1507, ISSN 1005-0302, https://doi.org/10.1016/j.jmst.2019.03.003. (https://www.sciencedirect.com/science/article/pii/S1005030219300453)
17. J. A. Cherry & H. M. Davies & S. Mehmood & N. P. Lavery & 17. S. G. R. Brown & J. Sienz, Investigation into the effect of process parameters on microstructural and physical properties of 316L stainless steel parts by selective laser melting, Int J Adv Manuf Technol (2015) 76:869–879, DOI 10.1007/s00170-014-6297-2
18. Joon-Phil Choi1,2, Gi-Hun Shin1,3, Mathieu Brochu2 , Yong-Jin Kim1 , Sang-Sun Yang1 , Kyung-Tae Kim1 , Dong-Yeol Yang1,4, Chang-Woo Lee4 and Ji-Hun Yu1,4, Densi cation Behavior of 316L Stainless Steel Parts Fabricated by Selective Laser Melting by Variation in Laser Energy Density, Materials Transactions ©2016 The Japan Institute of Metals and Materials, http://dx.doi.org/10.2320/matertrans.M2016284
19. Di Wang, Changhui Song, Yongqiang Yang, Yuchao Bai, Investigation of crystal growth mechanism during selective laser melting and mechanical property characterization of 316L stainless steel parts, Materials & Design, Volume 100, 2016, Pages 291-299, ISSN 0264-1275, https://doi.org/10.1016/j.matdes.2016.03.111. (https://www.sciencedirect.com/science/article/pii/S0264127516303951)
20. Zhongji Sun, Xipeng Tan, Shu Beng Tor, Wai Yee Yeong, Selective laser melting of stainless steel 316L with low porosity and high build rates, Materials & Design, Volume 104, 2016, Pages 197-204, ISSN 0264-1275, https://doi.org/10.1016/j.matdes.2016.05.035.
21. Qi Chao, Sebastian Thomas, Nick Birbilis, Pavel Cizek, Peter D. Hodgson, Daniel Fabijanic, The effect of post-processing heat treatment on the microstructure, residual stress and mechanical properties of selective laser melted 316L stainless steel, Materials Science and Engineering: A, Volume 821, 2021, 141611, ISSN 0921-5093, https://doi.org/10.1016/j.msea.2021.141611.
22.Wang, Y., Voisin, T., McKeown, J. et al. Additively manufactured hierarchical stainless steels with high strength and ductility. Nature Mater 17, 63–71 (2018). https://doi.org/10.1038/nmat5021
23. Spierings, A.B., Starr, T.L. and Wegener, K. (2013), "Fatigue performance of additive manufactured metallic parts", Rapid Prototyping Journal, Vol. 19 No. 2, pp. 88-94. https://doi.org/10.1108/13552541311302932
24. Tolosa, I., Garciandía, F., Zubiri, F. et al. Study of mechanical properties of AISI 316 stainless steel processed by “selective laser melting”, following different manufacturing strategies. Int J Adv Manuf Technol 51, 639–647 (2010). https://doi.org/10.1007/s00170-010-2631-5
25. Hitzler L, Hirsch J, Heine B, Merkel M, Hall W, Öchsner A. On the Anisotropic Mechanical Properties of Selective Laser-Melted Stainless Steel. Materials. 2017; 10(10):1136. https://doi.org/10.3390/ma10101136
26. Experimental studies on selective laser melting of metallic parts, H. Meier and C. Haberland, Material Science and Engineering Technology, 39 (9) (2008), pp. 665-670, 10.1002/mawe.200800327
27. Mechanical properties of alloy Ti–6Al–4V and of stainless steel 316L processed by selective laser melting: influence of out-of-equilibrium microstructures, A. Mertens, S. Reginster, H. Paydas, Q. Contrepois, T. Dormal, O. Lemaire and J. Lecomte-Beckers
28. Holly D. Carlton, Abdel Haboub, Gilbert F. Gallegos, Dilworth Y. Parkinson, Alastair A. MacDowell, Damage evolution and failure mechanisms in additively manufactured stainless steel, Materials Science and Engineering: A, Volume 651, 2016, Pages 406-414, ISSN 0921-5093, https://doi.org/10.1016/j.msea.2015.10.073.
29. Leuders, S., Lieneke, T., Lammers, S. et al. On the fatigue properties of metals manufactured by selective laser melting — The role of ductility. Journal of Materials Research 29, 1911–1919 (2014). https://doi.org/10.1557/jmr.2014.157
30. Won-Sang Shin, Bongkuk Son, Wansu Song, Hyonkee Sohn, Ho Jang, Yoon-Jun Kim, Changkyoo Park, Heat treatment effect on the microstructure, mechanical properties, and wear behaviors of stainless steel 316L prepared via selective laser melting, Materials Science and Engineering: A, Volume 806, 2021, 140805, ISSN 0921-5093, https://doi.org/10.1016/j.msea.2021.140805. (https://www.sciencedirect.com/science/article/pii/S0921509321000745)
31. Shahriar Afkhami, Mohammad Dabiri, Heidi Piili, Timo Björk, Effects of manufacturing parameters and mechanical post-processing on stainless steel 316L processed by laser powder bed fusion, Materials Science and Engineering: A, Volume 802, 2021, 140660, ISSN 0921-5093, https://doi.org/10.1016/j.msea.2020.140660.
32. A.B. Spierings, G. Levy, Comparison of density of stainless steel 316L parts produced with selective laser melting using different powder grades, In Proc. Annu. Int. Solid Free. Fabr. Symp. (pp. 342-353). Austin, TX.
33. Lan Chen, Brodan Richter, Xinzhou Zhang, Kaila B. Bertsch, Dan J. Thoma, Frank E. Pfefferkorn, Effect of laser polishing on the microstructure and mechanical properties of stainless steel 316L fabricated by laser powder bed fusion, Materials Science and Engineering: A, Volume 802, 2021, 140579, ISSN 0921-5093, https://doi.org/10.1016/j.msea.2020.140579.
34.Li, R., Liu, J., Shi, Y. et al. 316L Stainless Steel with Gradient Porosity Fabricated by Selective Laser Melting. J. of Materi Eng and Perform 19, 666–671 (2010). https://doi.org/10.1007/s11665-009-9535-2
35. Arman Ahmadi, Reza Mirzaeifar, Narges Shayesteh Moghaddam, Ali Sadi Turabi, Haluk E. Karaca, Mohammad Elahinia, Effect of manufacturing parameters on mechanical properties of 316L stainless steel parts fabricated by selective laser melting: A computational framework, Materials & Design, Volume 112, 2016, Pages 328-338, ISSN 0264-1275, https://doi.org/10.1016/j.matdes.2016.09.043.
36. TabanLarimianManigandanKannanDariuszGrzesiakBandarAlMangourTusharBorkar1234, Effect of energy density and scanning strategy on densification, microstructure and mechanical properties of 316L stainless steel processed via selective laser melting, Material Science & Engineering A 770 (2020) 138455
37. Jiangwei Liu, Yanan Song, Chaoyue Chen, Xiebin Wang, Hu Li, Chang'an Zhou, Jiang Wang, Kai Guo, Jie Sun, Effect of scanning speed on the microstructure and mechanical behavior of 316L stainless steel fabricated by selective laser melting, Materials & Design, Volume 186, 2020, 108355, ISSN 0264-1275, https://doi.org/10.1016/j.matdes.2019.108355.
38. Baicheng Zhang, Lucas Dembinski, Christian Coddet, The study of the laser parameters and environment variables effect on mechanical properties of high compact parts elaborated by selective laser melting 316L powder, Materials Science and Engineering: A, Volume 584, 2013, Pages 21-31, ISSN 0921-5093, https://doi.org/10.1016/j.msea.2013.06.055.
39. O.O. Salman, F. Brenne, T. Niendorf, J. Eckert, K.G. Prashanth, T. He, S. Scudino, Impact of the scanning strategy on the mechanical behavior of 316L steel synthesized by selective laser melting, Journal of Manufacturing Processes, Volume 45, 2019, Pages 255-261, ISSN 1526-6125, https://doi.org/10.1016/j.jmapro.2019.07.010.
40. Ya'nan Song, Qidong Sun, Kai Guo, Xiebin Wang, Jiangwei Liu, Jie Sun, Effect of scanning strategies on the microstructure and mechanical behavior of 316L stainless steel fabricated by selective laser melting, Materials Science and Engineering: A, Volume 793, 2020, 139879, ISSN 0921-5093, https://doi.org/10.1016/j.msea.2020.139879.
41. Alsalla, H.H., Smith, C. and Hao, L. (2018), "Effect of build orientation on the surface quality, microstructure and mechanical properties of selective laser melting 316L stainless steel", Rapid Prototyping Journal, Vol. 24 No. 1, pp. 9-17. https://doi.org/10.1108/RPJ-04-2016-0068.
42. Mingming Ma, Zemin Wang, Xiaoyan Zeng, A comparison on metallurgical behaviors of 316L stainless steel by selective laser melting and laser cladding deposition, Materials Science and Engineering: A, Volume 685, 2017, Pages 265-273, ISSN 0921-5093, https://doi.org/10.1016/j.msea.2016.12.112.