## Sample Means
|  | Carapace | [9 empty] | Right Claw | [9 empty] | Left Claw | [9 empty] | Right Leg | [9 empty] | Left Leg
CrabID | pH | Total Thickness (microns) | Endocuticle Thickness | Exocuticle Thickness | Bouligand in Endo | Bouligand in Exo | Hardness in Endocuticle in Endo | Hardness in Exocuticle | Calcium (% Dry Mass) | Magnesium (% Dry Mass) | Strontium (% Dry Mass) | Exocuticle Thickness | Total Thickness (um) | Endocuticle Thickness | Bouligand Endocuticle | Bouligand Exocuticle | Hardness in Endocuticle | Hardness in Exocuticle | Calcium (% Dry Mass) | Magnesium (% Dry Mass) | Strontium (% Dry Mass) | Exocuticle Thickness | Total Thickness (um) | Endocuticle Thickness | Bouligand Endocuticle | Bouligand Exocuticle | Hardness in Endocuticle | Hardness in Exocuticle | Calcium (% Dry Mass) | Magnesium (% Dry Mass) | Strontium (% Dry Mass) | Exocuticle Thickness | Total Thickness (um) | Endocuticle Thickness | Bouligand Endocuticle | Bouligand Exocuticle | Hardness in Endocuticle | Hardness in Exocuticle | Calcium (% Dry Mass) | Magnesium (% Dry Mass) | Strontium (% Dry Mass) | Exocuticle Thickness | Total Thickness (um) | Endocuticle Thickness | Bouligand Endocuticle | Bouligand Exocuticle | Hardness in Endocuticle | Hardness in Exocuticle | Calcium (% Dry Mass) | Magnesium (% Dry Mass) | Strontium (% Dry Mass)
1200 | 7.5 | 550.4992 | 478.9155 | 71.58365 | 3.949046 | 2.087916134 | 21.4 | 33.25 | 20.2198 | 0.9175586 | 0.364597 | 35.60705 | 561.7213 | 526.1142 | 3.766795 | Not able to determine | 35.6 | 27 | 27.2945 | 0.5237748 | 0.3570599 | 51.74968 | 420.0462 | 368.2965 | 7.461986682 | Not able to determine | 72.89 | 45.63 | 31.30861 | 0.47985 | 0.3851049 | no leg available | no leg available | no leg available | no leg available | no leg available | Broken R3 Tip | Broken R3 Tip | 15.40869 | 1.175988 | 0.3361492 | 85.3420274 | 323.5622427 | 238.2202 | 8.777901907 | 2.556407354 | 36.67 | 41.93 | 15.76669 | 1.219039 | 0.3388668
1201 | 7.8 | 350.8576 | 274.6331 | 76.22454 | 4.087627691 | 2.853458 | 25.98 | 23.89 | 21.61612 | 0.8261548 | 0.3638339 | 28.67616 | 838.7685 | 810.0923 | 8.630569 | Not able to determine | 28 | 49.5 | 32.49193 | 0.3235245 | 0.3928697 | 48.51076 | 544.7531 | 496.2423 | 9.05410613 | Not able to determine | 42.5 | 48.4 | 30.50493 | 0.4625886 | 0.3808437 | 60.73980356 | 361.185092 | 300.4452884 | 6.657623282 | 1.992426264 | 30.15 | 54.37 | 17.10567 | 1.126406 | 0.3520871 | no leg available | no leg available | no leg available | no leg available | no leg available | no leg available | no leg available | no leg available | no leg available | no leg available
1203 | 7.8 | 465.4608 | 387.6794646 | 77.78138 | 4.039342 | 2.332658 | 25.12 | 28.42 | 23.50329 | 0.9310216 | 0.3762022 | 39.13098 | 602.3601 | 563.2291 | 13.08149 | Not able to determine | 44.5 | 36.5 | 32.01677 | 0.4353036 | 0.3951794 | no claw available | no claw available | no claw available | no claw available | no claw available | no claw available | no claw available | no claw available | no claw available | no claw available | 35.51403418 | 182.8389027 | 147.3248685 | 3.789023508 | 1.259467452 | 33.63 | 61.47 | 18.43341 | 1.131074 | 0.3597025 | 73.68099796 | 316.7117207 | 243.0307 | 6.713772501 | 2.589464211 | 26.92 | 40.27 | 19.07103 | 1.197769 | 0.3730028
1204 | 7.8 | 531.4285 | 420.8062 | 110.6223 | 4.142698 | 1.638064 | 22.12 | 26.33 | 24.36662 | 0.8780954 | 0.3894315 | 21.49767 | 526.9073 | 505.4097 | 3.892017 | Not able to determine | 32.3 | 59.1 | 31.82579 | 0.4426274 | 0.3898301 | 29.85358 | 509.0919 | 479.2383 | 8.295221 | Not able to determine | 69.77 | 57.6 | 32.58782 | 0.4839415 | 0.4012522 | no leg available | no leg available | no leg available | no leg available | no leg available | no leg available | no leg available | no leg available | no leg available | no leg available | no leg available | no leg available | no leg available | no leg available | no leg available | no leg available |  | 19.56014 | 1.35662 | 0.3899748
1215 | 7.5 | 532.4969 | 461.641 | 70.85587 | 4.202586 | 1.406601 | 23.58 | 27.92 | 21.41313 | 0.8310407 | 0.3538858 | 36.25477055 | 623.2458 | 586.991 | 3.302901 | Not able to determine | 38.4 | 60.7 | 27.9296 | 0.5415618 | 0.3598175 | 141.3259 | 547.763 | 406.4372 | 9.04731 | Not able to determine | 45.3 | 48.6 | 31.64348 | 0.5387884 | 0.3987012 | no leg available | no leg available | no leg available | no leg available | no leg available | Broken R3 Tip | Broken R3 Tip | 14.14327 | 1.192892 | 0.3232446 | 86.48470062 | 359.4188423 | 272.9341 | 6.319622781 | 2.426129858 | 20.91 | 27.42 | 17.74973 | 1.248564 | 0.3625452
1218 | 7.8 | 504.161 | 432.5689 | 71.59214 | 3.11073222 | 1.765229 | 36.62 | 24.61 | 23.6613 | 0.9716521 | 0.4036674 | 33.9421 | 587.9476 | 554.0055 | 4.196884 | Not able to determine | 32.8 | 27.4 | 31.00636 | 0.4070789 | 0.377029 | 53.03962 | 577.1555 | 524.1159 | 9.48382753 | Not able to determine | 48.36 | 51.86 | 33.17586 | 0.4867751 | 0.4116331 | no leg available | no leg available | no leg available | no leg available | no leg available | Broken R3 Tip | Broken R3 Tip | 16.43889 | 1.201905 | 0.3493291 | no leg available | no leg available | no leg available | no leg available | no leg available | no leg available | no leg available | no leg available | no leg available | no leg available
1220 | 7.8 | 574.7406 | 495.9316 | 68.52343 | 3.398343 | 1.612100906 | 28.3727 | 31.3333 | 19.33521 | 0.9211244 | 0.3462227 | 26.46669717 | 617.629 | 591.1623 | 7.429225 | Not able to determine | 39.4 | 38 | 26.7083 | 0.3210202 | 0.3362386 | 39.49864 | 518.9472 | 479.4486 | 8.638601 | Not able to determine | 30.57 | 36.32 | 32.90684 | 0.3693521 | 0.4092922 | 31.38040417 | 198.1438024 | 166.7633983 | 1.973435256 | 1.149276244 | 37.97 | 58.02 | 17.49108 | 1.191872 | 0.362231 | 67.2879644 | 352.5600894 | 285.2721 | 6.742647501 | 4.586715201 | 35.71 | 47.25 | 19.32675 | 1.394687 | 0.4016015
1223 | 8 | 458.5542 | 377.1562 | 77.03753 | 3.195908 | 1.797375 | 26.03 | 29.15 | 22.60778 | 0.9413 | 0.3773433 | no claw available | no claw available | no claw available | no claw available | no claw available | no claw available | no claw available | no claw available | no claw available | no claw available | 36.79516 | 487.1317 | 450.3366 | 11.76813 | Not able to determine | 56.4 | 60.3 | 32.39 | 0.36907 | 0.3991139 | 51.89080603 | 387.7181303 | 335.8273242 | 9.361693615 | 2.317052066 | 40.68 | 52.3 | 17.76592 | 1.345124 | 0.3806771 | 60.98445616 | 300.0600749 | 239.0756 | 6.938310189 | 2.736557399 | 33.15 | 39.04 | 18.88323 | 1.236287 | 0.391412
1224 | 7.8 | 651.6991 | 494.126 | 157.5731 | 3.690823617 | 2.21464 | 24.71 | 25.34 | 20.40461 | 0.9158991 | 0.3445683 | 25.92641 | 582.9771 | 557.0507 | 5.878191 | Not able to determine | 32.3 | 42.8 | 27.15618 | 0.4537613 | 0.3345755 | 59.38445 | 563.8266 | 504.4422 | 9.16071 | Not able to determine | 42.95 | 53.75 | 28.84251 | 0.4955186 | 0.3626703 | 28.55403959 | 232.9549291 | 204.4008895 | 4.187397973 | 0.990854901 | 45.88 | 51.21 | 14.8156963 | 0.9682386 | 0.2867616 | 116.1653023 | 400.408882 | 284.2436 | 5.428209474 | 2.255229228 | 28.74 | 39.99 | 16.44061049 | 0.847638 | 0.3030171
1227 | 7.8 | 412.7289 | 341.9518 | 70.77711 | 3.925955406 | 1.777787114 | 49.45 | 21.61 | 24.46439 | 0.9220282 | 0.3965202 | 47.72217 | 442.5361 | 394.814 | 5.772452 | Not able to determine | 32.1 | 38.9 | 31.38124 | 0.4123772 | 0.3890307 | 25.0614 | 421.5189 | 396.4575 | 8.772644721 | Not able to determine | 45.22 | 58.23 | 31.03949 | 0.4218507 | 0.3900135 | no leg available | no leg available | no leg available | no leg available | no leg available | No Left Leg | No Left Leg | 18.51372 | 1.297309 | 0.387563 | 83.5686914 | 495.1155822 | 411.5469 | 5.676173045 | 2.719411022 | 29.15 | 42.99 | 19.1556 | 1.194369 | 0.3834289
1234 | 7.5 | 399.6739 | 321.5476 | 78.12626 | 4.490170563 | 2.043579884 | 34.55 | 31.19 | 21.07063 | 0.9328274 | 0.3588555 | Not able to determine | Not able to determine | 489.7676698 | 9.534054 | Not able to determine | 38.3 | 31.5 | 27.80167 | 0.6481305 | 0.3731923 | no claw available | no claw available | no claw available | no claw available | no claw available | no claw available | no claw available | no claw available | no claw available | no claw available | 74.19644521 | 342.368036 | 268.1715908 | 5.507897781 | 2.336611573 | 46.33 | 52.3 | 19.37638 | 1.348892 | 0.4017708 | no leg available | no leg available | no leg available | no leg available | no leg available | no leg available | no leg available | no leg available | no leg available | no leg available
1236 | 7.8 | 416.6793 | 309.332 | 107.3473 | 5.03996 | 2.127164 | 31.7 | 34.05 | 21.52428 | 0.877687 | 0.3652607 | 31.31342 | 631.7007 | 600.3872 | 7.444084 | Not able to determine | 32.1 | 52.2 | 28.36549 | 0.5649499 | 0.3756222 | 54.68309 | 553.5243 | 498.8412 | 5.933164 | Not able to determine | 58.4 | 38.9 | 31.92667 | 0.5277329 | 0.4044137 | 70.55349011 | 325.1757341 | 254.622244 | 8.816346407 | 3.480607668 | 20.7 | 41.44 | 17.94795 | 1.275525 | 0.3798279 | 44.7098706 | 229.7325245 | 185.0227 | 6.177519474 | 2.268362038 | 41.65555556 | 63.38 | 18.53871 | 1.357328 | 0.3968884
1240 | 7.8 | 522.4576 | 446.5446 | 75.91302 | 2.869168813 | 1.856192881 | 25.74 | 35.5 | 21.45578 | 0.8662542 | 0.3636609 | 21.40755 | 511.0843 | 489.6767429 | 4.636738 | Not able to determine | 34.2 | 38.7 | 30.16461 | 0.5994181 | 0.3941773 | 132.1508 | 574.0599 | 441.9091 | 10.48584 | Not able to determine | 43.51 | 55.6 | 35.08152 | 0.4454584 | 0.438483 | 49.74699991 | 330.2607083 | 280.5137084 | 5.760126067 | 2.431441467 | 26.4 | 54.82222222 | 18.37898 | 1.192875 | 0.3770176 | 54.03426143 | 279.7047213 | 225.6705 | 7.520181652 | 2.102708319 | 26.93 | 27.77 | 17.85527 | 1.208402 | 0.3709088
1242 | 8 | 418.7977 | 341.6055 | 77.19223229 | 2.752536 | 2.026794 | 28.47 | 20.62 | 20.84365 | 1.082082 | 0.3824345 | no claw available | Not able to determine | no claw available | no claw available | no claw available | no claw available | no claw available | no claw available | no claw available | no claw available | 78.25911 | 538.3489 | 460.0898 | 6.025507 | Not able to determine | 42.95 | 33.13 | 31.20905 | 0.447004 | 0.3887088 | no leg available | no leg available | no leg available | no leg available | no leg available | no leg available | no leg available | no leg available | no leg available | no leg available | no leg available | no leg available | no leg available | no leg available | no leg available | no leg available | no leg available | no leg available | no leg available | no leg available
1243 | 7.8 | 591.4427 | 488.2696 | 103.173 | 3.299615 | 1.55981 | 25.172 | 34.92 | 22.35592 | 0.8961292 | 0.3714861 | 24.45503 | 600.6416 | 576.1865881 | 6.99346 | Not able to determine | 25.6 | 29.9 | 32.79084 | 0.3578231 | 0.3990521 | no claw available | no claw available | no claw available | no claw available | no claw available | no claw available | no claw available | no claw available | no claw available | no claw available | 92.79403972 | 483.8257407 | 391.031701 | 5.893331573 | 2.764827688 | 44.23 | 63.81 | 16.09571 | 0.9732584 | 0.3069355 | Broken Leg Tip | Broken Leg Tip | Broken Leg Tip | Broken Leg Tip | Broken Leg Tip | Broken Leg Tip | Broken Leg Tip | 15.12158 | 1.039903 | 0.295748
1247 | 7.5 | 510.4217 | 425.3846731 | 79.5539 | 3.521097858 | 2.363831012 | 21.89 | 23.83 | 20.59314 | 0.9704697 | 0.3634378 | no claw available | Not able to determine | no claw available | no claw available | no claw available | no claw available | no claw available | no claw available | no claw available | no claw available | 44.16671 | 460.7842 | 416.6175 | 12.91198 | Not able to determine | 37.99 | 57.7 | 29.13746 | 0.5292547 | 0.3741516 | 78.67816095 | 326.7496583 | 248.0714974 | 8.047893822 | 2.552584443 | 37.63 | 38.57777778 | 18.00092 | 1.322444 | 0.3782776 | 98.1036043 | 369.3658544 | 271.2623 | 6.052096981 | 2.326095323 | 24.95 | 42.77 | 17.66597 | 1.234078 | 0.3601713
1248 | 8 | 514.0074 | 451.6345 | 62.37292 | 3.378809866 | 1.591053 | 17.43 | 25.61 | 22.14918 | 0.8498093 | 0.3665762 | no claw available | Not able to determine | no claw available | no claw available | no claw available | no claw available | no claw available | no claw available | no claw available | no claw available | no claw available | no claw available | no claw available | no claw available | no claw available | no claw available | no claw available | no claw available | no claw available | no claw available | no leg available | no leg available | no leg available | no leg available | no leg available | no leg available | no leg available | no leg available | no leg available | no leg available | no leg available | no leg available | no leg available | no leg available | no leg available | no leg available | no leg available | no leg available | no leg available | no leg available
1268 | 7.5 | 367.0769 | 287.1163 | 79.96052 | 3.342465 | 2.220173 | 23.14 | 23.7 | 21.72668 | 0.7821545 | 0.3487535 | 38.74485 | 540.5409 | 501.7961 | 7.171033 | Not able to determine | 76.2 | 46.7 | 29.64699 | 0.5204269 | 0.3514355 | 32.31311 | 436.9907 | 404.6776 | 7.205031 | Not able to determine | 62.8 | 42 | 28.33972 | 0.5906716 | 0.369941 | no leg available | no leg available | no leg available | no leg available | no leg available | Broken R3 Tip | Broken R3 Tip | 14.16828 | 1.171701 | 0.3220312 | 82.77300123 | 325.4892814 | 242.7163 | 4.436303433 | 2.464601535 | 31.59 | 60.57 | 15.30467 | 1.08589 | 0.3273715
1274 | 8 | 558.91 | 473.165 | 85.74506 | 2.465383087 | 2.135143 | 28.43 | 36.8 | 21.11218 | 0.966602 | 0.3707924 | 30.77238 | 691.742 | 660.9697 | 8.208255 | Not able to determine | 53.6 | 55.7 | 32.92902 | 0.5879125 | 0.433063 | 50.64968 | 656.4832 | 605.8335 | 9.300142 | Not able to determine | 44.4 | 46.7 | 31.4848 | 0.3992701 | 0.3939639 | no leg available | no leg available | no leg available | no leg available | no leg available | no leg available | no leg available | no leg available | no leg available | no leg available | 73.93190082 | 348.6704252 | 274.7385 | 8.040029238 | 2.367694875 | 25.71 | 45.14 | 18.66986 | 1.18457 | 0.3781585
1278 | 7.8 | 411.5221 | 347.4929 | 56.70867 | 3.089083597 | 1.313149989 | 24.37 | 37.16 | 22.95229 | 1.00416 | 0.3843096 | 35.98273 | 487.4282 | 451.4455 | 4.490979 | Not able to determine | 37.5 | 59.3 | 29.9673 | 0.4498212 | 0.3716506 | 35.36162 | 552.4763 | 517.1147 | 9.602305 | Not able to determine | 39.97 | 54.8 | 33.00789 | 0.4164174 | 0.414902 | no leg available | no leg available | no leg available | no leg available | no leg available | Broken R3 Tip | Broken R3 Tip | 15.98929 | 1.30797 | 0.3551553 | 74.7800366 | 314.0309314 | 239.2509 | 4.586974173 | 2.486192206 | 24.95 | 31.82 | 14.67884 | 1.18519 | 0.3266055
1283 | 7.5 | 504.987 | 409.0787 | 80.62031 | 4.064574599 | 2.442700805 | 19.02 | 24.18 | 22.51709 | 1.153689 | 0.3947019 | 26.97995 | 536.0418 | 509.0618 | 6.955153 | Not able to determine | 27.2 | 33.3 | 29.53608 | 0.6508565 | 0.3914315 | 36.16904 | 526.05 | 489.8809 | 8.787039 | Not able to determine | 46.7 | 30.8 | 27.99179 | 0.5093544 | 0.3536089 | 59.89724132 | 438.8733551 | 378.9761138 | 3.769958854 | 1.475431505 | 26.3 | 49.19 | 18.12799 | 1.36372 | 0.3873557 | no leg available | no leg available | no leg available | no leg available | no leg available | no leg available | no leg available | no leg available | no leg available | no leg available
1287 | 7.8 | 472.5943 | 383.7231 | 88.87122 | 3.785468 | 2.975246 | 34.36 | 26.31 | 20.57945 | 1.063761 | 0.3761291 | 26.03519 | 596.5302 | 570.495 | 6.23821 | Not able to determine | 41.1 | 41.8 | 31.5687 | 0.4217928 | 0.3948634 | 41.44903 | 506.4969 | 465.0479 | 6.893081 | Not able to determine | 38.55 | 48.1 | 28.0896 | 0.6977705 | 0.3983061 | 59.33331677 | 291.7468911 | 232.4135743 | 4.291745972 | 1.900396857 | 31.46 | 59.81 | 17.48999 | 1.382127 | 0.384775 | 61.14552771 | 252.6807249 | 191.5352 | 3.128409706 | 2.010188969 | 40.33 | 51.34 | 17.73104 | 1.417694 | 0.3810567
1294 | 7.5 | 449.1509 | 365.9914 | 83.15952 | 4.788929356 | 1.965342 | 23.5 | 37.08 | 19.39599 | 0.8846215 | 0.3396417 | 23.08848 | 400.1413 | 377.0528 | 8.84184 | Not able to determine | 23.2 | 26.4 | 27.39963 | 0.7113142 | 0.3802915 | 54.86941 | 456.4802 | 401.6108 | 9.141107 | Not able to determine | 46.1 | 52.5 | 29.29712 | 0.5411405 | 0.3653134 | no leg available | no leg available | no leg available | no leg available | no leg available | no leg available | no leg available | no leg available | no leg available | no leg available | 100.8616766 | 367.4149634 | 266.5533 | 9.786442686 | 2.341917648 | 35.55 | 42.03 | 14.45593 | 1.439725 | 0.3381695