## Hárok1
File comment:
Time 1 - default sample rate | Time 1 - slow sample rate | Time 1 - fast sample rate | Time 2 - default sample rate | Time 2 - slow sample rate | Time 2 - fast sample rate | Snimac 1 | Snimac 2 | Snimac 3 | Snimac 4 | Snimac 5 | Snimac 6 | Sila INSTRON | Pozicia INSTRON
s | s | s | s | s | s | mm | mm | mm | mm | mm | mm | kN | mm
11.10.21 10:45:06 | 11.10.21 10:45:06 | 11.10.21 10:45:06 | 11.10.21 10:45:06 | 11.10.21 10:45:06 | 11.10.21 10:45:06 | 11.10.21 10:45:06 | 11.10.21 10:45:06 | 11.10.21 10:45:06 | 11.10.21 10:45:06 | 11.10.21 10:45:06 | 11.10.21 10:45:06 | 11.10.21 10:45:06 | 11.10.21 10:45:06
200,00 ms (5 Hz) | 100,00 ms (10 Hz) | 0,21 ms (4800 Hz) | 200,00 ms (5 Hz) | 100,00 ms (10 Hz) | 0,21 ms (4800 Hz) | 200,00 ms (5 Hz) | 200,00 ms (5 Hz) | 200,00 ms (5 Hz) | 200,00 ms (5 Hz) | 200,00 ms (5 Hz) | 200,00 ms (5 Hz) | 200,00 ms (5 Hz) | 200,00 ms (5 Hz)
Hardware channel:0 | Hardware channel:0 | Hardware channel:0 | Hardware channel:0 | Hardware channel:0 | Hardware channel:0 | Hardware channel:1 | Hardware channel:2 | Hardware channel:3 | Hardware channel:4 | Hardware channel:5 | Hardware channel:6 | Hardware channel:7 | Hardware channel:8
Serial No. (Electronics / CP): N.A. | Serial No. (Electronics / CP): N.A. | Serial No. (Electronics / CP): N.A. | Serial No. (Electronics / CP): N.A. | Serial No. (Electronics / CP): N.A. | Serial No. (Electronics / CP): N.A. | Serial No. (Electronics / CP): 9E500B129 | Serial No. (Electronics / CP): 9E500B129 | Serial No. (Electronics / CP): 9E500B129 | Serial No. (Electronics / CP): 9E500B129 | Serial No. (Electronics / CP): 9E500B129 | Serial No. (Electronics / CP): 9E500B129 | Serial No. (Electronics / CP): 9E500B129 | Serial No. (Electronics / CP): 9E500B129
Sensor: | Sensor: | Sensor: | Sensor: | Sensor: | Sensor: | Sensor: Messotron WT20K | Sensor: Messotron WT20K | Sensor: Messotron WT20K | Sensor: Messotron WT20K | Sensor: Messotron WT20K | Sensor: Messotron WT20K | Sensor: Load | Sensor: Position
Sensor T-ID: | Sensor T-ID: | Sensor T-ID: | Sensor T-ID: | Sensor T-ID: | Sensor T-ID: | Sensor T-ID: 199201892318 | Sensor T-ID: 199201892318 | Sensor T-ID: 199201892318 | Sensor T-ID: 199201892318 | Sensor T-ID: 199201892318 | Sensor T-ID: 199201892318 | Sensor T-ID: 435084103819444 | Sensor T-ID: 435084098726852
Amplifier typeN.A. | Amplifier typeN.A. | Amplifier typeN.A. | Amplifier typeN.A. | Amplifier typeN.A. | Amplifier typeN.A. | Amplifier typeMX840A | Amplifier typeMX840A | Amplifier typeMX840A | Amplifier typeMX840A | Amplifier typeMX840A | Amplifier typeMX840A | Amplifier typeMX840A | Amplifier typeMX840A
Connector plate:N.A. | Connector plate:N.A. | Connector plate:N.A. | Connector plate:N.A. | Connector plate:N.A. | Connector plate:N.A. | Connector plate:N.A. | Connector plate:N.A. | Connector plate:N.A. | Connector plate:N.A. | Connector plate:N.A. | Connector plate:N.A. | Connector plate:N.A. | Connector plate:N.A.
Transducer type:N.A. | Transducer type:N.A. | Transducer type:N.A. | Transducer type:N.A. | Transducer type:N.A. | Transducer type:N.A. | Transducer type:Inductive half bridge | Transducer type:Inductive half bridge | Transducer type:Inductive half bridge | Transducer type:Inductive half bridge | Transducer type:Inductive half bridge | Transducer type:Inductive half bridge | Transducer type:DC Voltage | Transducer type:DC Voltage
Meas. rangeN.A. | Meas. rangeN.A. | Meas. rangeN.A. | Meas. rangeN.A. | Meas. rangeN.A. | Meas. rangeN.A. | Meas. range300 | Meas. range300 | Meas. range300 | Meas. range300 | Meas. range300 | Meas. range300 | Meas. range10 | Meas. range10
[6 empty] | Hardware scaling P1:1,301043E-17 ; 0 | Hardware scaling P1:1,301043E-17 ; 0 | Hardware scaling P1:1,301043E-17 ; 0 | Hardware scaling P1:1,301043E-17 ; 0 | Hardware scaling P1:1,301043E-17 ; 0 | Hardware scaling P1:1,301043E-17 ; 0 | Hardware scaling P1:0 ; 0 | Hardware scaling P1:0 ; 0
[6 empty] | Hardware scaling P2:150 ; 10 | Hardware scaling P2:150 ; 10 | Hardware scaling P2:150 ; 10 | Hardware scaling P2:150 ; 10 | Hardware scaling P2:150 ; 10 | Hardware scaling P2:150 ; 10 | Hardware scaling P2:10 ; 2500 | Hardware scaling P2:10 ; 125
Native unit | Native unit | Native unit | Native unit | Native unit | Native unit | Native unitmV/V | Native unitmV/V | Native unitmV/V | Native unitmV/V | Native unitmV/V | Native unitmV/V | Native unitV | Native unitV
Engineering unit: | Engineering unit: | Engineering unit: | Engineering unit: | Engineering unit: | Engineering unit: | Engineering unit:mm | Engineering unit:mm | Engineering unit:mm | Engineering unit:mm | Engineering unit:mm | Engineering unit:mm | Engineering unit:kN | Engineering unit:mm
Nominal range: 0 | Nominal range: 0 | Nominal range: 0 | Nominal range: 0 | Nominal range: 0 | Nominal range: 0 | Nominal range: 20 mm | Nominal range: 20 mm | Nominal range: 20 mm | Nominal range: 20 mm | Nominal range: 20 mm | Nominal range: 20 mm | Nominal range: 2500 kN | Nominal range: 125 mm
catman Scaling:None | catman Scaling:None | catman Scaling:None | catman Scaling:None | catman Scaling:None | catman Scaling:None | catman Scaling:External hardware | catman Scaling:External hardware | catman Scaling:External hardware | catman Scaling:External hardware | catman Scaling:External hardware | catman Scaling:External hardware | catman Scaling:External hardware | catman Scaling:External hardware
0 V | 0 V | 0 V | 0 V | 0 V | 0 V | Excitation:1 V excitation | Excitation:1 V excitation | Excitation:1 V excitation | Excitation:1 V excitation | Excitation:1 V excitation | Excitation:1 V excitation | 10 V | 10 V
Filter characteristics:N.A. | Filter characteristics:N.A. | Filter characteristics:N.A. | Filter characteristics:N.A. | Filter characteristics:N.A. | Filter characteristics:N.A. | Filter characteristics:Bessel lowpass | Filter characteristics:Bessel lowpass | Filter characteristics:Bessel lowpass | Filter characteristics:Bessel lowpass | Filter characteristics:Bessel lowpass | Filter characteristics:Bessel lowpass | Filter characteristics:Bessel lowpass | Filter characteristics:Bessel lowpass
Filter frequency:N.A. | Filter frequency:N.A. | Filter frequency:N.A. | Filter frequency:N.A. | Filter frequency:N.A. | Filter frequency:N.A. | Filter frequency:0.5 Hz | Filter frequency:0.5 Hz | Filter frequency:0.5 Hz | Filter frequency:0.5 Hz | Filter frequency:0.5 Hz | Filter frequency:0.5 Hz | Filter frequency:0.5 Hz | Filter frequency:0.5 Hz
Zero balancing:0 s | Zero balancing:0 s | Zero balancing:0 s | Zero balancing:0 s | Zero balancing:0 s | Zero balancing:0 s | Zero balancing:-0,439633 mm | Zero balancing:-0,905472 mm | Zero balancing:-4,031622 mm | Zero balancing:-1,192216 mm | Zero balancing:1,51399 mm | Zero balancing:-1,210917 mm | Zero balancing:-0,226503 kN | Zero balancing:0 mm
Tare value:0 s | Tare value:0 s | Tare value:0 s | Tare value:0 s | Tare value:0 s | Tare value:0 s | Tare value:-0,439633 mm | Tare value:-0,905472 mm | Tare value:-4,031622 mm | Tare value:-1,192216 mm | Tare value:1,51399 mm | Tare value:-1,210917 mm | Tare value:-0,226503 kN | Tare value:0 mm
Software zero: 0 s | Software zero: 0 s | Software zero: 0 s | Software zero: 0 s | Software zero: 0 s | Software zero: 0 s | Software zero: 0 mm | Software zero: 0 mm | Software zero: 0 mm | Software zero: 0 mm | Software zero: 0 mm | Software zero: 0 mm | Software zero: 0 kN | Software zero: 0 mm
Input signalN.A. | Input signalN.A. | Input signalN.A. | Input signalN.A. | Input signalN.A. | Input signalN.A. | Input signalN.A. | Input signalN.A. | Input signalN.A. | Input signalN.A. | Input signalN.A. | Input signalN.A. | Input signalN.A. | Input signalN.A.
Amplifier input:N.A. | Amplifier input:N.A. | Amplifier input:N.A. | Amplifier input:N.A. | Amplifier input:N.A. | Amplifier input:N.A. | Amplifier input:N.A. | Amplifier input:N.A. | Amplifier input:N.A. | Amplifier input:N.A. | Amplifier input:N.A. | Amplifier input:N.A. | Amplifier input:N.A. | Amplifier input:N.A.
Gage factor:0,00000 | Gage factor:0,00000 | Gage factor:0,00000 | Gage factor:0,00000 | Gage factor:0,00000 | Gage factor:0,00000 | Gage factor:0,00000 | Gage factor:0,00000 | Gage factor:0,00000 | Gage factor:0,00000 | Gage factor:0,00000 | Gage factor:0,00000 | Gage factor:0,00000 | Gage factor:0,00000
Bridge factor:0,00000 | Bridge factor:0,00000 | Bridge factor:0,00000 | Bridge factor:0,00000 | Bridge factor:0,00000 | Bridge factor:0,00000 | Bridge factor:0,00000 | Bridge factor:0,00000 | Bridge factor:0,00000 | Bridge factor:0,00000 | Bridge factor:0,00000 | Bridge factor:0,00000 | Bridge factor:0,00000 | Bridge factor:0,00000
N.A. | N.A. | N.A. | N.A. | N.A. | N.A. | N.A. | N.A. | N.A. | N.A. | N.A. | N.A. | N.A. | N.A.
0 | 0 | 0 | 4.6 | 0 | 0 | -4.794863e-05 | -0.0002505161 | 0.0002885534 | 0.0009580895 | -6.499114e-05 | -0.0001268307 | -0.05896724 | 4.456194
0 | 0 | 0 | 115.6 | 0 | 0 | -0.0001356778 | -0.0023486 | 0.05215607 | 0.04542572 | -4.238552e-05 | -0.0005953673 | -10.02257 | -7.363372
0 | 0 | 0 | 134.4 | 0 | 0 | 7.770679e-05 | -0.002620132 | 0.06161617 | 0.06789172 | 9.501422e-05 | -0.0005879498 | -20.06295 | -7.841221
0 | 0 | 0 | 153 | 0 | 0 | 0.0006146342 | -0.002819167 | 0.06462943 | 0.1053124 | 0.0004422223 | -0.0004157586 | -40.03724 | -8.504028
0 | 0 | 0 | 172.8 | 0 | 0 | 0.001239865 | -0.00307401 | 0.06700867 | 0.1320811 | 0.000860073 | -0.0002658198 | -60.11528 | -9.031316
0 | 0 | 0 | 187.6 | 0 | 0 | 0.001933575 | -0.003260242 | 0.07122815 | 0.1507386 | 0.001347507 | -0.000156059 | -80.04572 | -9.50177
0 | 0 | 0 | 203.8 | 0 | 0 | 0.002606577 | -0.003541664 | 0.07619114 | 0.1645838 | 0.001884213 | -0.0002369447 | -100.0227 | -9.943128
0 | 0 | 0 | 221.8 | 0 | 0 | 0.003239844 | -0.003818229 | 0.08224944 | 0.1750611 | 0.002494741 | -0.0003524453 | -120.0261 | -10.34597
0 | 0 | 0 | 243.4 | 0 | 0 | 0.003900749 | -0.004030157 | 0.08919184 | 0.1835593 | 0.003134233 | -0.0004854299 | -139.8819 | -10.73027
0 | 0 | 0 | 267.8 | 0 | 0 | 0.004579182 | -0.004262483 | 0.09690671 | 0.1913919 | 0.003803395 | -0.0005651676 | -160.0406 | -11.10536
0 | 0 | 0 | 305.6 | 0 | 0 | 0.005181498 | -0.004568011 | 0.1047968 | 0.1987794 | 0.00445207 | -0.000670425 | -179.9248 | -11.43573
0 | 0 | 0 | 326.6 | 0 | 0 | 0.005773836 | -0.004682276 | 0.1120567 | 0.2057481 | 0.005104277 | -0.0007076007 | -199.9242 | -11.69906
0 | 0 | 0 | 345.6 | 0 | 0 | 0.006376637 | -0.00478665 | 0.1198899 | 0.2136502 | 0.005812292 | -0.0006955914 | -219.9895 | -11.95725
0 | 0 | 0 | 361.4 | 0 | 0 | 0.006959173 | -0.004837336 | 0.1283797 | 0.2216189 | 0.006497701 | -0.0006701601 | -239.8725 | -12.20025
0 | 0 | 0 | 381.6 | 0 | 0 | 0.007538531 | -0.004888464 | 0.137404 | 0.2306415 | 0.007172691 | -0.0006808448 | -259.9651 | -12.46985
0 | 0 | 0 | 399.2 | 0 | 0 | 0.008078461 | -0.004919547 | 0.1458005 | 0.240647 | 0.007708161 | -0.0006470247 | -279.8164 | -12.7071
0 | 0 | 0 | 413.6 | 0 | 0 | 0.008583069 | -0.004914778 | 0.1553542 | 0.2507712 | 0.008266061 | -0.0006124981 | -299.8585 | -12.9083
0 | 0 | 0 | 432 | 0 | 0 | 0.009080083 | -0.00489438 | 0.1663543 | 0.2629517 | 0.008823253 | -0.0006222998 | -319.9298 | -13.14695
0 | 0 | 0 | 448.2 | 0 | 0 | 0.009532814 | -0.00485641 | 0.1772234 | 0.2750031 | 0.009414001 | -0.0006506451 | -339.8044 | -13.34888
0 | 0 | 0 | 467.2 | 0 | 0 | 0.009985853 | -0.004803958 | 0.1894831 | 0.2890225 | 0.009984793 | -0.0007320606 | -359.8425 | -13.56702
0 | 0 | 0 | 489.2 | 0 | 0 | 0.01039593 | -0.00474559 | 0.2020585 | 0.3043321 | 0.01053598 | -0.0008367882 | -379.7397 | -13.76891
0 | 0 | 0 | 507.2 | 0 | 0 | 0.002771616 | -0.004502314 | 0.1294454 | 0.1988305 | 0.003017143 | -0.001045449 | -49.98225 | -11.86419
0 | 0 | 0 | 534.6 | 0 | 0 | 0.01010992 | -0.003905208 | 0.2109856 | 0.3179446 | 0.01046922 | 5.074704e-05 | -379.7392 | -13.82179
0 | 0 | 0 | 558 | 0 | 0 | 0.002728921 | -0.004478914 | 0.1377346 | 0.2109998 | 0.003213882 | -0.0009688897 | -49.95151 | -11.99351
0 | 0 | 0 | 582.8 | 0 | 0 | 0.00993009 | -0.003725776 | 0.2164547 | 0.3265867 | 0.01045439 | 0.0001586535 | -379.7445 | -13.86005
0 | 0 | 0 | 604.4 | 0 | 0 | 0.002678765 | -0.004533574 | 0.1423804 | 0.2182788 | 0.003287351 | -0.001001827 | -49.95827 | -12.0464
0 | 0 | 0 | 627.8 | 0 | 0 | 0.009834236 | -0.003684008 | 0.2212252 | 0.3334558 | 0.0104558 | 0.0001159148 | -379.7386 | -13.89822
0 | 0 | 0 | 648.6 | 0 | 0 | 0.002638676 | -0.004611457 | 0.1459309 | 0.2237963 | 0.003330443 | -0.001041563 | -50.00018 | -12.08415
0 | 0 | 0 | 670.6 | 0 | 0 | 0.00970995 | -0.003706438 | 0.2243875 | 0.3382528 | 0.01044397 | 7.211641e-05 | -379.7477 | -13.91428
0 | 0 | 0 | 691.2 | 0 | 0 | 0.00258353 | -0.004692431 | 0.1484871 | 0.2280086 | 0.003342099 | -0.001078032 | -50.01566 | -12.10319
0 | 0 | 0 | 712.8 | 0 | 0 | 0.009621293 | -0.003751207 | 0.2273542 | 0.3424815 | 0.01042013 | 9.24455e-06 | -379.7474 | -13.93266
0 | 0 | 0 | 734 | 0 | 0 | 0.002534963 | -0.00478197 | 0.1509172 | 0.2318179 | 0.003374594 | -0.001138873 | -50.02695 | -12.12491
0 | 0 | 0 | 755.2 | 0 | 0 | 0.009553918 | -0.003828208 | 0.2300683 | 0.3463047 | 0.01044044 | -5.866059e-05 | -379.7414 | -13.94824
0 | 0 | 0 | 778.2 | 0 | 0 | 0.002523793 | -0.004898972 | 0.1538552 | 0.2357796 | 0.003415744 | -0.001181347 | -49.94234 | -12.17558
0 | 0 | 0 | 800.6 | 0 | 0 | 0.009498111 | -0.003909623 | 0.2324277 | 0.3498726 | 0.01041448 | -0.0001175588 | -379.7481 | -13.95625
0 | 0 | 0 | 821.8 | 0 | 0 | 0.002477478 | -0.005019153 | 0.1555658 | 0.238828 | 0.003422278 | -0.001220377 | -50.00658 | -12.17672
0 | 0 | 0 | 849.2 | 0 | 0 | 0.009444599 | -0.00403104 | 0.2348751 | 0.3532968 | 0.01041924 | -0.0001914686 | -379.0321 | -13.97561
0 | 0 | 0 | 869 | 0 | 0 | 0.002450148 | -0.005156817 | 0.1573668 | 0.2414982 | 0.003423514 | -0.001258612 | -50.02417 | -12.19359
0 | 0 | 0 | 890.2 | 0 | 0 | 0.00939771 | -0.004114575 | 0.2366945 | 0.3555932 | 0.01040194 | -0.000219549 | -379.7405 | -13.98642
0 | 0 | 0 | 913.6 | 0 | 0 | 0.002422818 | -0.00528574 | 0.1592166 | 0.2445431 | 0.003449652 | -0.001287311 | -49.99809 | -12.21314
0 | 0 | 0 | 936.2 | 0 | 0 | 0.00936464 | -0.004234932 | 0.238568 | 0.3586276 | 0.01040141 | -0.0002720011 | -379.7427 | -13.98748
0 | 0 | 0 | 956.8 | 0 | 0 | 0.0023954 | -0.005400181 | 0.1605362 | 0.2471017 | 0.003436406 | -0.001322279 | -50.01747 | -12.22949
0 | 0 | 0 | 978.4 | 0 | 0 | 0.009309406 | -0.004333567 | 0.2400253 | 0.360997 | 0.01037368 | -0.0003144749 | -379.747 | -14.00216
0 | 0 | 0 | 1001 | 0 | 0 | 0.002365245 | -0.005523276 | 0.1618615 | 0.2495275 | 0.003439762 | -0.001371287 | -50.02885 | -12.23189
0 | 0 | 0 | 1021.6 | 0 | 0 | 0.009261105 | -0.004433349 | 0.241566 | 0.363304 | 0.01037192 | -0.0003807023 | -379.7585 | -14.00551
0 | 0 | 0 | 1042 | 0 | 0 | 0.002359284 | -0.005633478 | 0.1631316 | 0.251736 | 0.003440822 | -0.00139822 | -49.9877 | -12.2507
0 | 0 | 0 | 1064 | 0 | 0 | 0.0092468 | -0.004534103 | 0.2429029 | 0.3653831 | 0.01037121 | -0.0004066634 | -379.7481 | -14.00572
0 | 0 | 0 | 1087 | 0 | 0 | 0.002345288 | -0.005757809 | 0.1644212 | 0.2538799 | 0.003451418 | -0.0014263 | -49.98807 | -12.26723
0 | 0 | 0 | 1109.4 | 0 | 0 | 0.009223753 | -0.004653224 | 0.2442731 | 0.3674644 | 0.01036344 | -0.0004531109 | -379.7243 | -14.02127
0 | 0 | 0 | 1130.6 | 0 | 0 | 0.002322462 | -0.005861389 | 0.1652855 | 0.2557952 | 0.00345601 | -0.001440429 | -49.98071 | -12.26886
0 | 0 | 0 | 1151.8 | 0 | 0 | 0.009186753 | -0.004725633 | 0.245534 | 0.3693666 | 0.01037386 | -0.0004940836 | -379.7356 | -14.02129
0 | 0 | 0 | 1172.4 | 0 | 0 | 0.002292218 | -0.005954813 | 0.1661749 | 0.2575026 | 0.003456539 | -0.001461798 | -50.02938 | -12.27736
0 | 0 | 0 | 1195.4 | 0 | 0 | 0.009153993 | -0.004818616 | 0.246641 | 0.3710736 | 0.01035443 | -0.0005247248 | -379.7349 | -14.02431
0 | 0 | 0 | 1214.8 | 0 | 0 | 0.002269083 | -0.006044264 | 0.1671537 | 0.2591983 | 0.003466959 | -0.001486611 | -50.00255 | -12.28597
0 | 0 | 0 | 1236 | 0 | 0 | 0.009139114 | -0.004901356 | 0.2477801 | 0.3727371 | 0.01035072 | -0.0005600461 | -379.7328 | -14.03991
0 | 0 | 0 | 1258.4 | 0 | 0 | 0.002261268 | -0.006139102 | 0.1681978 | 0.2609504 | 0.003472787 | -0.00151425 | -50.00147 | -12.28841
0 | 0 | 0 | 1282.8 | 0 | 0 | 0.009117259 | -0.004986127 | 0.2489598 | 0.3744432 | 0.01036556 | -0.0005947492 | -379.7329 | -14.04056
0 | 0 | 0 | 1306.2 | 0 | 0 | 0.002247272 | -0.006241622 | 0.1692033 | 0.2625574 | 0.003455303 | -0.001530056 | -50.0077 | -12.30327
0 | 0 | 0 | 1333.2 | 0 | 0 | 0.009099377 | -0.005085822 | 0.2500333 | 0.3758283 | 0.01032617 | -0.0006292757 | -379.4243 | -14.04019
0 | 0 | 0 | 1355.2 | 0 | 0 | 0.002229302 | -0.006332221 | 0.1698465 | 0.2637494 | 0.003457423 | -0.001544803 | -50.03122 | -12.30069
0 | 0 | 0 | 1379 | 0 | 0 | 0.009071297 | -0.005159555 | 0.2509972 | 0.3772781 | 0.01033836 | -0.0006569146 | -379.7322 | -14.04818
0 | 0 | 0 | 1399.2 | 0 | 0 | 0.00221301 | -0.006381935 | 0.1709352 | 0.265347 | 0.003445767 | -0.001555135 | -49.96977 | -12.31486
0 | 0 | 0 | 1420.4 | 0 | 0 | 0.009041185 | -0.00520662 | 0.2518456 | 0.378594 | 0.01032211 | -0.0006818161 | -379.7451 | -14.04914
0 | 0 | 0 | 1443.4 | 0 | 0 | 0.002195747 | -0.006469974 | 0.1715995 | 0.2667821 | 0.003450005 | -0.001590456 | -50.02209 | -12.3151
0 | 0 | 0 | 1468.2 | 0 | 0 | 0.009023172 | -0.005278676 | 0.2529261 | 0.3801382 | 0.01030922 | -0.0007112211 | -379.727 | -14.05666
0 | 0 | 0 | 1490.2 | 0 | 0 | 0.002191376 | -0.006547416 | 0.1724042 | 0.2681656 | 0.00344506 | -0.00160635 | -50.02499 | -12.31843
0 | 0 | 0 | 1513.6 | 0 | 0 | 0.008950101 | -0.005358325 | 0.2535011 | 0.3811992 | 0.01027425 | -0.0007407143 | -377.3376 | -14.05206
0 | 0 | 0 | 1531.6 | 0 | 0 | 0.002176762 | -0.006605696 | 0.1731357 | 0.2693785 | 0.003462368 | -0.00161624 | -49.96708 | -12.32126
0 | 0 | 0 | 1556.4 | 0 | 0 | 0.008990765 | -0.005397885 | 0.2545961 | 0.3826554 | 0.01031257 | -0.0007429219 | -379.7442 | -14.05664
0 | 0 | 0 | 1581.6 | 0 | 0 | 0.002142235 | -0.00667316 | 0.1737538 | 0.2705745 | 0.003447886 | -0.001626307 | -50.0372 | -12.32121
0 | 0 | 0 | 1602.8 | 0 | 0 | 0.008968468 | -0.005447953 | 0.2554204 | 0.3838854 | 0.01030498 | -0.000767117 | -379.7359 | -14.05726
0 | 0 | 0 | 1628 | 0 | 0 | 0.009472193 | -0.005359208 | 0.261577 | 0.3897905 | 0.01077652 | -0.0007017726 | -399.7318 | -14.16776
0 | 0 | 0 | 1652.2 | 0 | 0 | 0.01069449 | -0.005144013 | 0.2846862 | 0.4118923 | 0.01194742 | -0.0006736039 | -449.7805 | -14.38833
0 | 0 | 0 | 1676.2 | 0 | 0 | 0.01198786 | -0.00496361 | 0.3189147 | 0.4488831 | 0.01309289 | -0.00107662 | -502.5004 | -14.71826
0 | 0 | 0 | 1700 | 0 | 0 | 0.01302207 | -0.005099243 | 0.3587221 | 0.4944546 | 0.01402466 | -0.001779071 | -549.65625 | -15.08644
0 | 0 | 0 | 1724.8 | 0 | 0 | 0.01404391 | -0.006143958 | 0.403453 | 0.5451677 | 0.01489957 | -0.002750759 | -599.6464 | -15.43476
0 | 0 | 0 | 1748.2 | 0 | 0 | 0.0162737 | -0.01975086 | 0.4607889 | 0.6101424 | 0.01563496 | -0.003581074 | -649.5639 | -15.80058
0 | 0 | 0 | 1768.4 | 0 | 0 | 0.01877798 | -0.03939664 | 0.5216987 | 0.6775624 | 0.01612681 | -0.004182154 | -699.5276 | -16.12954
0 | 0 | 0 | 1792.8 | 0 | 0 | 0.02084666 | -0.0538184 | 0.5941952 | 0.7565247 | 0.01618332 | -0.005099536 | -749.4335 | -16.50904
0 | 0 | 0 | 1820.6 | 0 | 0 | 0.02245475 | -0.06784863 | 0.6732732 | 0.8421108 | 0.01598835 | -0.006346818 | -799.4296 | -16.87749
0 | 0 | 0 | 1856.2 | 0 | 0 | 0.02079946 | -0.0872008 | 0.7666542 | 0.9406234 | 0.01605493 | -0.008233769 | -849.4133 | -17.26447
0 | 0 | 0 | 1891.2 | 0 | 0 | 0.02038064 | -0.1028217 | 0.8727091 | 1.050333 | 0.0161858 | -0.01110503 | -899.4095 | -17.6453
0 | 0 | 0 | 1921 | 0 | 0 | 0.02062678 | -0.1161753 | 0.9864683 | 1.165709 | 0.01615807 | -0.01493174 | -949.3227 | -18.03167
0 | 0 | 0 | 1942.2 | 0 | 0 | 0.02102053 | -0.1290685 | 1.120327 | 1.298732 | 0.0163073 | -0.02077194 | -999.3629 | -18.40306
0 | 0 | 0 | 1972.8 | 0 | 0 | 0.02218569 | -0.1534872 | 1.478142 | 1.655378 | 0.01453223 | -0.1012516 | -1049.266 | -19.10412
0 | 0 | 0 | 1997.6 | 0 | 0 | 0.023224 | -0.1769183 | 1.803162 | 1.979398 | 0.01544758 | -0.1429668 | -1099.294 | -19.72778
0 | 0 | 0 | 2022.2 | 0 | 0 | 0.02434841 | -0.2027992 | 2.210808 | 2.38389 | 0.01719281 | -0.1326539 | -1149.141 | -20.44482
0 | 0 | 0 | 2053.8 | 0 | 0 | 0.0257708 | -0.22662 | 2.638454 | 2.801989 | 0.01906254 | -0.1429123 | -1199.196 | -21.21535
0 | 0 | 0 | 2084.8 | 0 | 0 | 0.02731712 | -0.2492875 | 3.096874 | 3.246508 | 0.02117722 | -0.1594434 | -1249.091 | -22.07157
0 | 0 | 0 | 2112.8 | 0 | 0 | 0.0284927 | -0.2659394 | 3.487274 | 3.623199 | 0.02278028 | -0.17214 | -1299.088 | -22.81681
0 | 0 | 0 | 2138.8 | 0 | 0 | 0.02999783 | -0.286015 | 3.95034 | 4.06771 | 0.02469699 | -0.1898118 | -1349.014 | -23.66451
0 | 0 | 0 | 2167.2 | 0 | 0 | 0.03160556 | -0.3092963 | 4.501355 | 4.59555 | 0.02683357 | -0.2094256 | -1399.014 | -24.67361
0 | 0 | 0 | 2199.2 | 0 | 0 | 0.03350956 | -0.3380083 | 5.146987 | 5.202771 | 0.02956126 | -0.2293344 | -1448.903 | -25.8385
0 | 0 | 0 | 2228.4 | 0 | 0 | 0.03515637 | -0.3655822 | 5.775378 | 5.801014 | 0.03222801 | -0.2448441 | -1498.918 | -26.99264
0 | 0 | 0 | 2300.8 | 0 | 0 | 0.03557704 | -0.392424 | 6.50755 | 6.501697 | 0.03477644 | -0.2545906 | -1548.871 | -28.41691
0 | 0 | 0 | 2332.8 | 0 | 0 | 0.03780908 | -0.4165595 | 7.363444 | 7.3202 | 0.03709758 | -0.2628834 | -1598.859 | -30.1132
0 | 0 | 0 | 2363.4 | 0 | 0 | 0.03811774 | -0.4373271 | 8.222007 | 8.161149 | 0.03890744 | -0.2755565 | -1648.861 | -31.94901
0 | 0 | 0 | 2394.6 | 0 | 0 | 0.03627243 | -0.4438756 | 8.802992 | 8.736481 | 0.03946163 | -0.2846682 | -1698.762 | -33.51295
0 | 0 | 0 | 2425.2 | 0 | 0 | 0.03487998 | -0.4445957 | 9.172791 | 9.10518 | 0.0394634 | -0.2904681 | -1748.797 | -34.89594
0 | 0 | 0 | 2459.8 | 0 | 0 | 0.03502201 | -0.4452574 | 9.534221 | 9.462874 | 0.03995366 | -0.2950661 | -1798.692 | -36.26627
0 | 0 | 0 | 2488.6 | 0 | 0 | 0.04164263 | -0.452673 | 10.60385 | 10.49568 | 0.04580145 | -0.3283209 | -1848.714 | -38.63601
0 | 0 | 0 | 2517 | 0 | 0 | 0.02730873 | -0.4702715 | 10.42398 | 10.33762 | 0.037881 | -0.4016422 | -949.3329 | -36.99968
0 | 0 | 0 | 2543 | 0 | 0 | -0.001258497 | -0.4373254 | 9.848543 | 9.861404 | 0.009043835 | -0.3740999 | -184.9107 | -34.56739
0 | 0 | 0 | 2572.4 | 0 | 0 | -0.04087135 | -0.3642859 | 9.533979 | 9.287894 | -0.01755326 | -0.3192274 | 0.7767825 | -31.96972