## ST-4
HEADER
ColSep | SEMICOLON
DecSep | .
ColLen | 18 |  |  | A | 0.000125 |  | L0 | 122.5
dT | 0.5 |  |  | 0.025 |  |  |  |  | 210000
Variable_1 |  |  |  | 0.005
Variable_2
DATA
FU_160_Poloha | FU_160_Síla | FU_160_Extensometer | [6 empty] | 309.5024
mm | kN | mm | sigma | epsilon |  |  |  |  | 0 | 0 | 309.5024 | 0
0.3049059747 | 0.6681680679 | -3.336084248 | 0 | 0 | -0.0272333408 |  |  |  | 311.5389 | 0.02214954 | 311.5389 | 0.02214954
0.3496053894 | 5.745434761 | -3.321632599 | 45.96348 | 0.01179726 |  |  |  |  | 313.41362 | 0.02239639 | 313.41362 | 0.02239639
0.3953725826 | 11.24842167 | -3.303431036 | 89.98737336 | 0.02665568 |  |  |  |  | 313.920784 | 0.02273192 | 313.920784 | 0.02273192
0.4420970943 | 16.61946774 | -3.286176737 | 132.9557 | 0.04074083 |  |  |  |  | 314.7989 | 0.02295433 | 314.7989 | 0.02295433
0.4886006864 | 21.82621956 | -3.272218291 | 174.6098 | 0.05213548 |  |  |  |  | 315.8188 | 0.02311028 | 315.8188 | 0.02311028
0.539596312 | 27.55556107 | -3.254095014 | 220.4445 | 0.06692999 |  |  |  |  | 316.0442352 | 0.02381638 | 316.0442352 | 0.02381638
0.5870940426 | 32.67552853 | -3.238711757 | 261.4042 | 0.07948775 |  |  |  |  | 318.649292 | 0.02387946 | 318.649292 | 0.02387946
0.6349231527 | 37.80367374 | -3.218427779 | 302.4294 | 0.0960461 |  |  |  |  | 321.0653 | 0.02402148 | 321.0653 | 0.02402148
0.6827522629 | 42.83440113 | -3.202786178 | 342.6752 | 0.1088148 |  |  |  |  | 320.3464508 | 0.02412677 | 321.4083 | 0.02439244
0.7379453623 | 41.01932049 | -3.203600355 | 328.1546 | 0.1081501 |  |  |  |  | 320.2049 | 0.02427299 | 321.114 | 0.02459888
0.7933593813 | 39.4670248 | -3.207608613 | 315.7361984 | 0.1048781 |  |  |  |  | 321.4083 | 0.02439244 | 321.8557 | 0.02472161
0.8402679928 | 38.86482716 | -3.203952643 | 310.9186 | 0.1078625 |  |  |  |  | 318.6384 | 0.02452537 | 323.946 | 0.02500251
0.8932518955 | 38.7267828 | -3.195983099 | 309.8142624 | 0.1143683 |  |  |  |  | 321.114 | 0.02459888 | 326.6373 | 0.02515978
0.9453152994 | 38.68038654 | -3.188044869 | 309.4431 | 0.1208485 |  |  |  |  | 321.8557 | 0.02472161 | 327.3685 | 0.02550868
0.995611346 | 38.60838413 | -3.176286268 | 308.8671 | 0.1304473 |  |  |  |  | 321.0976 | 0.02487905 | 328.7008 | 0.02566698
1.04774839 | 38.53180408 | -3.161263128 | 308.2544 | 0.1427111 |  |  |  |  | 323.946 | 0.02500251 | 329.1082 | 0.02582577
1.100695472 | 38.66539001 | -3.138716676 | 309.3231 | 0.1611164 |  |  |  |  | 326.6373 | 0.02515978 | 329.9100876 | 0.02598991
1.151101979 | 38.43076229 | -3.118103895 | 307.4461 | 0.1779431 |  |  |  |  | 326.0628 | 0.02531121 | 331.4256668 | 0.02615779
1.200514347 | 38.50114346 | -3.102172634 | 308.0091 | 0.1909483 |  |  |  |  | 327.3685 | 0.02550868 | 331.8555832 | 0.02637933
1.250699933 | 38.41085434 | -3.081176251 | 307.2868 | 0.2080882 |  |  |  |  | 328.7008 | 0.02566698 | 332.6906204 | 0.02654353
1.303389276 | 38.55445385 | -3.053181072 | 308.4356308 | 0.2309414 |  |  |  |  | 329.1082 | 0.02582577 | 332.7034 | 0.02672886
1.353022564 | 38.38133812 | -3.026986479 | 307.0507 | 0.2523247 |  |  |  |  | 329.9100876 | 0.02598991 | 333.87146 | 0.02693453
1.403208151 | 38.33475113 | -3.00184875 | 306.678 | 0.2728453 |  |  |  |  | 331.4256668 | 0.02615779 | 334.2733 | 0.02714674
1.453246458 | 38.3764267 | -2.971536298 | 307.0114136 | 0.2975902 |  |  |  |  | 331.8555832 | 0.02637933 | 335.7111 | 0.02734536
1.501591047 | 38.50309849 | -2.938632569 | 308.0248 | 0.3244504 |  |  |  |  | 332.6906204 | 0.02654353 | 336.1713 | 0.02774188
1.553138972 | 38.95702362 | -2.911905629 | 311.6562 | 0.3462683 |  |  |  |  | 332.7034 | 0.02672886 | 338.0394 | 0.02793128
1.605349655 | 39.11693096 | -2.877076057 | 312.9354 | 0.3747006 |  | 313.0263 |  |  | 333.87146 | 0.02693453 | 337.8210068 | 0.02835787
1.652810566 | 38.9799118 | -2.834128197 | 311.8392944 | 0.40976 |  | 306.9532 |  |  | 334.2733 | 0.02714674 | 339.0005112 | 0.02859171
1.703732552 | 39.07165527 | -2.783719653 | 312.5732 | 0.4509099 |  | #REF! |  |  | 335.7111 | 0.02734536 | 339.2475128 | 0.02879729
1.755390936 | 39.00613785 | -2.730281429 | 312.0491028 | 0.4945329 |  |  |  |  | 335.3056 | 0.02752643 | 340.2246 | 0.02899223
1.806312922 | 38.92748356 | -2.676757091 | 311.4199 | 0.5382263 |  | #REF! |  |  | 336.1713 | 0.02774188 | 340.4176712 | 0.02922541
1.85539391 | 39.13836479 | -2.625863172 | 313.1069 | 0.5797723 |  |  |  |  | 338.0394 | 0.02793128 | 341.0826 | 0.02943199
1.902486622 | 39.31875229 | -2.58178799 | 314.55 | 0.615752 |  |  |  |  | 337.6842 | 0.02815171 | 342.0598984 | 0.02964623
1.95142033 | 39.32027817 | -2.545369206 | 314.5622 | 0.6454817 |  |  |  |  | 337.8210068 | 0.02835787 | 342.685318 | 0.03009368
2.005398371 | 39.6053791 | -2.506828864 | 316.8430328 | 0.6769432 |  |  |  |  | 339.0005112 | 0.02859171 | 343.3353424 | 0.03026773
2.055031659 | 39.30726051 | -2.458721937 | 314.4581 | 0.7162141 |  |  |  |  | 339.2475128 | 0.02879729 | 343.902 | 0.03050115
2.104701766 | 39.09351826 | -2.403608387 | 312.7481 | 0.7612048 |  |  |  |  | 340.2246 | 0.02899223 | 344.4475 | 0.03072487
2.15713337 | 39.19200897 | -2.340987182 | 313.5361 | 0.8123241 |  |  |  |  | 340.4176712 | 0.02922541 | 344.696 | 0.03095006
2.2046311 | 39.08436298 | -2.291181442 | 312.6749 | 0.8529819 |  |  |  |  | 341.0826 | 0.02943199 | 344.7077 | 0.03114083
2.253233429 | 39.15140629 | -2.232803354 | 313.2113 | 0.9006375 |  |  |  |  | 342.0598984 | 0.02964623 | 346.2418 | 0.0313836
2.305701853 | 39.28973675 | -2.176155393 | 314.317894 | 0.9468807 |  |  |  |  | 341.584 | 0.02985478 | 347.2729 | 0.03182956
2.354856481 | 39.32626247 | -2.126584512 | 314.6101 | 0.9873467 |  |  |  |  | 342.685318 | 0.03009368 | 348.2111 | 0.03203114
2.407398544 | 39.36121464 | -2.068503911 | 314.8897 | 1.034759 |  |  |  |  | 343.3353424 | 0.03026773 | 347.6327896 | 0.03243289
2.454196696 | 38.98301125 | -2.011425375 | 311.86409 | 1.081354 |  |  |  |  | 343.902 | 0.03050115 | 347.967 | 0.03265304
2.505413241 | 38.91675472 | -1.955622906 | 311.334 | 1.126907 |  |  |  |  | 344.4475 | 0.03072487 | 348.0747 | 0.03286827
2.555635648 | 39.27719593 | -1.900070953 | 314.2176 | 1.172256 |  |  |  |  | 344.696 | 0.03095006 | 350.5785 | 0.0332877
2.603538398 | 39.29150105 | -1.845395806 | 314.3320084 | 1.216889 |  |  |  |  | 344.7077 | 0.03114083 | 352.2316 | 0.03351884
2.656264561 | 39.62037563 | -1.79282656 | 316.963 | 1.259802 |  |  |  |  | 346.2418 | 0.0313836 | 351.1022568 | 0.03414863
2.706376507 | 39.57173824 | -1.735380079 | 316.5739 | 1.306697 |  |  |  |  | 346.047 | 0.03158977 | 352.6556 | 0.03435319
2.755936155 | 39.19472694 | -1.676688845 | 313.5578 | 1.354608 |  |  |  |  | 347.2729 | 0.03182956 | 353.8645 | 0.03478451
2.806600401 | 38.97397518 | -1.615508107 | 311.7918 | 1.404552 |  |  |  |  | 348.2111 | 0.03203114 | 353.9751 | 0.03497916
2.854944991 | 38.98384571 | -1.559102834 | 311.8708 | 1.450597 |  |  |  |  | 346.2881088 | 0.03222334 | 354.3373108 | 0.03521477
2.906566555 | 39.22116756 | -1.502838475 | 313.7693 | 1.496527 |  |  |  |  | 347.6327896 | 0.03243289 | 354.4006348 | 0.03541326
2.956347122 | 39.10086155 | -1.445446794 | 312.8068924 | 1.543378 |  |  |  |  | 347.967 | 0.03265304 | 354.4189 | 0.0356317
3.005538571 | 39.13733959 | -1.386262357 | 313.0987 | 1.591691 |  |  |  |  | 348.0747 | 0.03286827 | 355.8525 | 0.03585562
3.056165997 | 39.17720318 | -1.329677024 | 313.4176 | 1.637883 |  |  |  |  | 347.9906 | 0.03308856 | 356.7243576 | 0.03602903
3.103958287 | 39.51566219 | -1.275933484 | 316.1253 | 1.681756 |  |  |  |  | 350.5785 | 0.0332877 | 357.3912 | 0.03665854
3.15646353 | 39.48693275 | -1.214588345 | 315.895462 | 1.731833 |  |  |  |  | 352.2316 | 0.03351884 | 358.0536 | 0.03710446
3.207422336 | 39.37468529 | -1.156953977 | 314.9975 | 1.778882 |  |  |  |  | 351.0466 | 0.03371087 | 358.079 | 0.03730052
3.256981983 | 39.49303627 | -1.101965685 | 315.9443 | 1.82377 |  |  |  |  | 350.4395 | 0.03394148 | 358.2914 | 0.03750853
3.306062972 | 39.30206299 | -1.046922592 | 314.4165 | 1.868703 |  |  |  |  | 351.1022568 | 0.03414863 | 358.5894 | 0.0377274
3.354628481 | 39.2742157 | -0.9822816003 | 314.1937256 | 1.921472 |  |  |  |  | 352.6556 | 0.03435319 | 359.2585 | 0.03795456
3.406397325 | 39.03126717 | -0.9247255179 | 312.2501 | 1.968456 |  |  |  |  | 351.7147064 | 0.03458477 | 360.3855 | 0.03816929
3.45798207 | 39.42043781 | -0.8723050163 | 315.3635 | 2.011248 |  |  |  |  | 353.8645 | 0.03478451 | 360.4521 | 0.03857031
3.507468078 | 39.65644836 | -0.8177238131 | 317.2516 | 2.055804 |  |  |  |  | 353.9751 | 0.03497916 | 360.2207184 | 0.03900693
3.556107227 | 39.60747719 | -0.7607861924 | 316.8598 | 2.102284 |  |  |  |  | 354.3373108 | 0.03521477 | 361.1679 | 0.03920724
3.605409135 | 39.78421688 | -0.7098453017 | 318.2737 | 2.143869 |  |  |  |  | 354.4006348 | 0.03541326 | 362.1799 | 0.03941009
3.654600583 | 39.3119812 | -0.6605092801 | 314.4958496 | 2.184143 |  |  |  |  | 354.4189 | 0.0356317 | 361.6928 | 0.03981535
3.705154369 | 38.94236088 | -0.6209199019 | 311.5389 | 2.216461 |  |  |  |  | 355.8525 | 0.03585562 | 362.4464 | 0.04004692
3.756555014 | 39.1767025 | -0.5906857356 | 313.41362 | 2.241142 |  |  |  |  | 356.7243576 | 0.03602903 | 362.9597 | 0.04023702
3.806593321 | 39.240098 | -0.5495932606 | 313.920784 | 2.274687 |  |  |  |  | 356.5107 | 0.03625565 | 363.8494 | 0.04046519
3.855637489 | 39.34986591 | -0.5223496307 | 314.7989 | 2.296926 |  |  |  |  | 356.1251 | 0.03645033 | 364.5952 | 0.04067553
3.907148594 | 39.47734833 | -0.5032477753 | 315.8188 | 2.31252 |  |  |  |  | 357.3912 | 0.03665854 | 365.1548 | 0.04107831
3.95777602 | 39.41626549 | -0.4906045391 | 315.3301 | 2.322841 |  |  |  |  | 357.0772 | 0.03689859 | 365.9267 | 0.04133237
4.006304709 | 39.24062252 | -0.4804429783 | 313.925 | 2.331136 |  |  |  |  | 358.0536 | 0.03710446 | 366.6695 | 0.04152029
4.054612478 | 39.36543465 | -0.4702735888 | 314.9234772 | 2.339437 |  |  |  |  | 358.079 | 0.03730052 | 366.4288 | 0.04195896
4.107301822 | 39.58604336 | -0.4578808687 | 316.6883 | 2.349554 |  |  |  |  | 358.2914 | 0.03750853 | 367.668 | 0.04257202
4.153805414 | 39.35308456 | -0.4543736428 | 314.8247 | 2.352417 |  |  |  |  | 358.5894 | 0.0377274 | 367.9775 | 0.04303348
4.205868818 | 39.53902721 | -0.4440868239 | 316.3122 | 2.360814 |  |  |  |  | 359.2585 | 0.03795456 | 368.3771 | 0.04345934
4.255502105 | 39.44137096 | -0.43485687 | 315.531 | 2.36834888 |  |  |  |  | 360.3855 | 0.03816929 | 369.6493 | 0.04368539
4.307860069 | 39.23177719 | -0.4320777066 | 313.8542 | 2.370618 |  |  |  |  | 359.8122 | 0.03836577 | 370.2960968 | 0.04432788
4.356793777 | 39.19677734 | -0.4242334201 | 313.5742 | 2.377021084 |  |  |  |  | 360.4521 | 0.03857031 | 370.3129 | 0.04453564
4.405874765 | 39.15359974 | -0.4230278112 | 313.2288 | 2.378005 |  |  |  |  | 359.8091 | 0.03878762 | 371.0948944 | 0.04495624
4.456097172 | 39.5055294 | -0.4167335933 | 316.0442352 | 2.383143 |  |  |  |  | 360.2207184 | 0.03900693 | 371.3983536 | 0.04517057
4.503447623 | 39.8311615 | -0.4089910789 | 318.649292 | 2.389464 |  |  |  |  | 361.1679 | 0.03920724 | 371.3547 | 0.04558661
4.556652445 | 40.13316631 | -0.3915802074 | 321.0653 | 2.403677 |  |  |  |  | 362.1799 | 0.03941009 | 372.2021 | 0.04603743
4.604849755 | 40.04330635 | -0.378686455 | 320.3464508 | 2.41420228 |  |  |  |  | 361.4456 | 0.03961361 | 372.2445 | 0.04623695
4.655108981 | 40.02561569 | -0.3607745513 | 320.2049 | 2.428824 |  |  |  |  | 361.6928 | 0.03981535 | 372.8294 | 0.04646379
4.707908784 | 40.17603397 | -0.3461350145 | 321.4083 | 2.440775 |  |  |  |  | 362.4464 | 0.04004692 | 372.9008 | 0.04668158
4.753933717 | 39.82980251 | -0.3298671229 | 318.6384 | 2.454054796 |  |  |  |  | 362.9597 | 0.04023702 | 373.3135 | 0.04687252
4.805813021 | 40.13924599 | -0.320848542 | 321.114 | 2.461417 |  |  |  |  | 363.8494 | 0.04046519 | 373.699 | 0.04729659
4.856366808 | 40.23196697 | -0.3058097452 | 321.8557 | 2.473693 |  |  |  |  | 364.5952 | 0.04067553 | 374.6002 | 0.04749555
4.904159098 | 40.13719559 | -0.2865278313 | 321.0976 | 2.489434 |  |  |  |  | 364.5618 | 0.04088259 | 374.2613 | 0.0479102
4.955780662 | 40.49324989 | -0.2713872623 | 323.946 | 2.501793 |  |  |  |  | 365.1548 | 0.04107831 | 374.8129 | 0.04815672
5.009280044 | 40.82965851 | -0.2521053484 | 326.6373 | 2.517534 |  |  |  |  | 365.9267 | 0.04133237 | 375.2396 | 0.04858111
5.054715858 | 40.75784683 | -0.2335593256 | 326.0628 | 2.532673 |  |  |  |  | 366.6695 | 0.04152029 | 376.0006 | 0.04899884
5.105196004 | 40.92106819 | -0.2093610326 | 327.3685 | 2.552427 |  |  |  |  | 365.9956 | 0.04175396 | 376.4645 | 0.04943479
5.155234311 | 41.08760357 | -0.1899616892 | 328.7008 | 2.568263 |  |  |  |  | 366.4288 | 0.04195896 | 376.3587952 | 0.04985268
5.20387346 | 41.13852978 | -0.1705075455 | 329.1082 | 2.584144 |  |  |  |  | 366.2305832 | 0.04217574 | 377.4683 | 0.0500912
5.255274105 | 41.23876095 | -0.1503957969 | 329.9100876 | 2.600562 |  |  |  |  | 365.9163 | 0.04236051 | 377.904892 | 0.05027945
5.304723293 | 41.42820835 | -0.1298221592 | 331.4256668 | 2.617357 |  |  |  |  | 367.668 | 0.04257202 | 377.9457092 | 0.05072948
5.352957422 | 41.4819479 | -0.1026803015 | 331.8555832 | 2.639513 |  |  |  |  | 367.1806 | 0.04282224 | 378.3266 | 0.05114185
5.406162245 | 41.58632755 | -0.08256072428 | 332.6906204 | 2.655938 |  |  |  |  | 367.9775 | 0.04303348 | 379.2772 | 0.05136203
5.455095953 | 41.58792496 | -0.05985769939 | 332.7034 | 2.674471 |  |  |  |  | 367.8957 | 0.04323722 | 378.7928 | 0.05179394
5.50528154 | 41.7339325 | -0.03465734178 | 333.87146 | 2.695042 |  |  |  |  | 368.3771 | 0.04345934 | 380.491066 | 0.05199708
5.553883869 | 41.78416729 | -0.008658463972 | 334.2733 | 2.716266 |  |  |  |  | 369.6493 | 0.04368539 | 379.7295 | 0.05242709
5.605873633 | 41.96388721 | 0.01568074443 | 335.7111 | 2.736135 |  |  |  |  | 368.7494 | 0.04387287 | 380.6746 | 0.05285413
5.654328682 | 41.91319942 | 0.03785925115 | 335.3056 | 2.75424 |  |  |  |  | 368.1562424 | 0.04408296 | 380.7571 | 0.05308043
5.705913427 | 42.02141762 | 0.06425738904 | 336.1713 | 2.775789 |  |  |  |  | 370.2960968 | 0.04432788 | 380.9351 | 0.05332633
5.75882369 | 42.25492477 | 0.08746927483 | 338.0394 | 2.794738 |  |  |  |  | 370.3129 | 0.04453564 | 381.3381 | 0.05373819
5.804517243 | 42.21053123 | 0.1144702172 | 337.6842 | 2.816779 |  |  |  |  | 370.0582504 | 0.04472852 | 382.983 | 0.05395393
5.855512868 | 42.22762585 | 0.1397253752 | 337.8210068 | 2.837396 |  |  |  |  | 371.0948944 | 0.04495624 | 382.2626 | 0.05441557
5.907428993 | 42.3750639 | 0.1683781583 | 339.0005112 | 2.860786 |  |  |  |  | 371.3983536 | 0.04517057 | 382.9067 | 0.05504937
5.955552662 | 42.4059391 | 0.1935628587 | 339.2475128 | 2.881345 |  |  |  |  | 371.2486 | 0.04537316 | 383.436 | 0.05549893
6.00522277 | 42.52808094 | 0.2174480066 | 340.2246 | 2.900843 |  |  |  |  | 371.3547 | 0.04558661 | 382.3149 | 0.05592882
6.053604179 | 42.5522089 | 0.2460146748 | 340.4176712 | 2.924162 |  |  |  |  | 371.213 | 0.04579246 | 384.1974 | 0.056168
6.105888503 | 42.63532162 | 0.2713246332 | 341.0826 | 2.944824 |  |  |  |  | 372.2021 | 0.04603743 | 383.8869 | 0.05658322
6.155079951 | 42.7574873 | 0.2975740272 | 342.0598984 | 2.966252 |  |  |  |  | 372.2445 | 0.04623695 | 384.0961456 | 0.05702238
6.203976839 | 42.69800186 | 0.3231188445 | 341.584 | 2.987105 |  |  |  |  | 372.8294 | 0.04646379 | 385.1639 | 0.05723885
6.258028521 | 42.83566475 | 0.3523900893 | 342.685318 | 3.010999 |  |  |  |  | 372.9008 | 0.04668158 | 385.6308 | 0.05766457
6.305194872 | 42.9169178 | 0.3737152754 | 343.3353424 | 3.028408 |  |  |  |  | 373.3135 | 0.04687252 | 386.0233 | 0.05832759
6.35431268 | 42.98775196 | 0.4023132582 | 343.902 | 3.051753 |  |  |  |  | 372.8870392 | 0.04705506 | 385.4704 | 0.05874442
6.404866466 | 43.05593967 | 0.4297212892 | 344.4475 | 3.074127 |  |  |  |  | 373.699 | 0.04729659 | 386.183 | 0.05896167
6.456451211 | 43.08700562 | 0.4573093788 | 344.696 | 3.096648 |  |  |  |  | 374.6002 | 0.04749555 | 387.3074 | 0.05917251
6.503764842 | 43.08845997 | 0.4806778371 | 344.7077 | 3.115724 |  |  |  |  | 373.566246 | 0.04770905 | 387.4632 | 0.05986884
6.555901885 | 43.28022003 | 0.5104266284 | 346.2418 | 3.140009 |  |  |  |  | 374.2613 | 0.0479102 | 387.8775 | 0.06072307
6.604872414 | 43.25587749 | 0.5356817864 | 346.047 | 3.160625 |  |  |  |  | 374.8129 | 0.04815672 | 387.6707 | 0.06115975
6.657193558 | 43.40910912 | 0.565062632 | 347.2729 | 3.18461 |  |  |  |  | 373.9400864 | 0.04837232 | 388.0203 | 0.06159571
6.708483743 | 43.52638721 | 0.5897619574 | 348.2111 | 3.204772 |  |  |  |  | 375.2396 | 0.04858111 | 388.6942 | 0.06204833
6.752851778 | 43.2860136 | 0.613294817 | 346.2881088 | 3.223983 |  |  |  |  | 374.9334 | 0.04878231 | 389.0419 | 0.06226292
6.804289243 | 43.4540987 | 0.638972721 | 347.6327896 | 3.244944 |  |  |  |  | 376.0006 | 0.04899884 | 389.1167 | 0.06246313
6.85384889 | 43.49586964 | 0.6659423488 | 347.967 | 3.26696 |  |  |  |  | 375.3323 | 0.04921398 | 389.5824432 | 0.06290688
6.903482178 | 43.50934029 | 0.6923091722 | 348.0747 | 3.288484 |  |  |  |  | 376.4645 | 0.04943479 | 390.28759 | 0.06311928
6.952747266 | 43.49882603 | 0.7192944573 | 347.9906 | 3.310513 |  |  |  |  | 375.9321 | 0.04966705 | 389.772 | 0.06356109
7.006393928 | 43.82231236 | 0.7437041233 | 350.5785 | 3.330439 |  |  |  |  | 376.3587952 | 0.04985268 | 389.6584 | 0.06421602
7.058641431 | 44.02894974 | 0.772028104 | 352.2316 | 3.353561 |  |  |  |  | 377.4683 | 0.0500912 | 390.5992508 | 0.06442156
7.106065522 | 43.88082027 | 0.7955453064 | 351.0466 | 3.372759 |  |  |  |  | 377.904892 | 0.05027945 | 391.0086 | 0.06462726
7.154262832 | 43.80493164 | 0.8237910008 | 350.4395 | 3.395817 |  |  |  |  | 377.2549 | 0.05048826 | 390.5416 | 0.06499264
7.20301244 | 43.8877821 | 0.8491714169 | 351.1022568 | 3.416535 |  |  |  |  | 377.9457092 | 0.05072948 | 390.5918 | 0.0652034
7.255628144 | 44.08195019 | 0.8742386878 | 352.6556 | 3.436998 |  |  |  |  | 377.5287628 | 0.0509418 | 391.5716 | 0.06563914
7.303089054 | 43.9643383 | 0.9026018116 | 351.7147064 | 3.460152 |  |  |  |  | 378.3266 | 0.05114185 | 392.0004 | 0.06606398
7.356183417 | 44.23305988 | 0.9270819353 | 353.8645 | 3.480136 |  |  |  |  | 379.2772 | 0.05136203 | 392.1331 | 0.06668515
7.406589923 | 44.24688816 | 0.9509279401 | 353.9751 | 3.499602 |  |  |  |  | 378.2274 | 0.05156876 | 392.9361 | 0.06733869
7.455449992 | 44.29216385 | 0.9797920962 | 354.3373108 | 3.523164 |  |  |  |  | 378.7928 | 0.05179394 | 393.1947708 | 0.06776845
7.505267379 | 44.30007935 | 1.004107819 | 354.4006348 | 3.543014 |  |  |  |  | 380.491066 | 0.05199708 | 393.2329 | 0.06798893
7.554863847 | 44.30236816 | 1.030866074 | 354.4189 | 3.564857 |  |  |  |  | 379.0985 | 0.05221456 | 393.0295944 | 0.06840549
7.60736909 | 44.48156357 | 1.058305419 | 355.8525 | 3.587257 |  |  |  |  | 379.7295 | 0.05242709 | 393.9024 | 0.06884257
7.658327895 | 44.5905447 | 1.079552319 | 356.7243576 | 3.604601 |  |  |  |  | 379.199028 | 0.05266408 | 394.3083 | 0.06926593
7.707040684 | 44.56384182 | 1.107312638 | 356.5107 | 3.627263 |  |  |  |  | 380.6746 | 0.05285413 | 393.5316 | 0.06970457
7.754280675 | 44.51563358 | 1.131158643 | 356.1251 | 3.646729 |  |  |  |  | 380.7571 | 0.05308043 | 394.009 | 0.06992451
7.80590224 | 44.67389584 | 1.156672146 | 357.3912 | 3.66755624 |  |  |  |  | 380.9351 | 0.05332633 | 394.9812 | 0.07034421
7.85406273 | 44.63465214 | 1.186076477 | 357.0772 | 3.69156 |  |  |  |  | 380.7692 | 0.05353359 | 395.0823 | 0.0705611
7.905831574 | 44.75669861 | 1.211300321 | 358.0536 | 3.712151 |  |  |  |  | 381.3381 | 0.05373819 | 394.7027 | 0.07098719
7.955796241 | 44.75986958 | 1.235318556 | 358.079 | 3.731757 |  |  |  |  | 382.983 | 0.05395393 | 394.7659 | 0.07120997
8.005134969 | 44.78642941 | 1.260800744 | 358.2914 | 3.752559 |  |  |  |  | 381.8151 | 0.05416756 | 395.4103 | 0.07140626
8.055467835 | 44.82367039 | 1.287613799 | 358.5894 | 3.774447 |  |  |  |  | 382.2626 | 0.05441557 | 395.5318 | 0.07205875
8.104917023 | 44.90730762 | 1.315444576 | 359.2585 | 3.797166 |  |  |  |  | 381.9613 | 0.05461574 | 395.9375 | 0.07250301
8.155912649 | 45.04818916 | 1.341756599 | 360.3855 | 3.818646 |  |  |  |  | 381.7249 | 0.05483374 | 395.8939 | 0.0729441
8.2028949 | 44.97652054 | 1.365821805 | 359.8122 | 3.838291 |  |  |  |  | 382.9067 | 0.05504937 | 395.9858 | 0.07314502
8.254037805 | 45.05650997 | 1.390881248 | 360.4521 | 3.858747 |  |  |  |  | 382.6356888 | 0.05528564 | 396.9797 | 0.0735789
8.303118794 | 44.97613907 | 1.417498587 | 359.8091 | 3.880476 |  |  |  |  | 383.436 | 0.05549893 | 397.3021 | 0.07381285
8.354114419 | 45.0275898 | 1.444366443 | 360.2207184 | 3.902409 |  |  |  |  | 381.9239 | 0.05570759 | 396.7144 | 0.07443738
8.405846444 | 45.14598846 | 1.468909196 | 361.1679 | 3.922444 |  |  |  |  | 382.3149 | 0.05592882 | 397.077 | 0.07488957
8.455553371 | 45.27249336 | 1.493765094 | 362.1799 | 3.942734 |  |  |  |  | 384.1974 | 0.056168 | 397.7348328 | 0.07530046
8.503603401 | 45.18070221 | 1.518691449 | 361.4456 | 3.963082 |  |  |  |  | 383.3137512 | 0.05636552 | 397.1001 | 0.07575679
8.554304467 | 45.21160126 | 1.543406432 | 361.6928 | 3.983258 |  |  |  |  | 383.8869 | 0.05658322 | 397.6484 | 0.0764182
8.605005533 | 45.30580044 | 1.571777384 | 362.4464 | 4.006418 |  |  |  |  | 383.3227 | 0.05681958 | 397.6179 | 0.07706015
8.655890699 | 45.36995888 | 1.595067556 | 362.9597 | 4.02543 |  |  |  |  | 384.0961456 | 0.05702238 | 398.403 | 0.07727714
8.705155787 | 45.48118114 | 1.623023592 | 363.8494 | 4.048251 |  |  |  |  | 385.1639 | 0.05723885 | 398.6294 | 0.07747493
8.755820033 | 45.57440281 | 1.648795439 | 364.5952 | 4.06929 |  |  |  |  | 383.6565 | 0.05745755 | 398.583 | 0.07792234
8.806152899 | 45.57023048 | 1.674160198 | 364.5618 | 4.089995 |  |  |  |  | 385.6308 | 0.05766457 | 399.177742 | 0.07836775
8.855454807 | 45.64435482 | 1.698139289 | 365.1548 | 4.10957 |  |  |  |  | 385.4876 | 0.05790756 | 398.7177 | 0.07945151
8.906929092 | 45.74084282 | 1.729265919 | 365.9267 | 4.13498 |  |  |  |  | 384.945488 | 0.05809438 | 398.7831116 | 0.07970745
8.957998357 | 45.83368301 | 1.752289918 | 366.6695 | 4.153775 |  |  |  |  | 386.0233 | 0.05832759 | 399.5293 | 0.08010914
9.005238348 | 45.74944973 | 1.780911387 | 365.9956 | 4.177139 |  |  |  |  | 385.4439 | 0.0585458 | 399.9487 | 0.08053947
9.054429797 | 45.80359459 | 1.806025629 | 366.4288 | 4.197641 |  |  |  |  | 385.4704 | 0.05874442 | 400.0526428 | 0.08119534
9.105425422 | 45.7788229 | 1.83258034 | 366.2305832 | 4.219318 |  |  |  |  | 386.183 | 0.05896167 | 400.1874924 | 0.0816377
9.153733192 | 45.73953152 | 1.855212907 | 365.9163 | 4.237794 |  |  |  |  | 387.3074 | 0.05917251 | 400.2537 | 0.08207022
9.207306213 | 45.95849514 | 1.881133499 | 367.668 | 4.258953 |  |  |  |  | 386.8027 | 0.05940618 | 400.4391 | 0.08273523
9.256203102 | 45.89757919 | 1.911782582 | 367.1806 | 4.283973 |  |  |  |  | 386.0588 | 0.05965066 | 400.2607 | 0.08319697
9.305910029 | 45.99719048 | 1.93766403 | 367.9775 | 4.305101 |  |  |  |  | 387.4632 | 0.05986884 | 400.242 | 0.08362994
9.353886419 | 45.98696232 | 1.962621701 | 367.8957 | 4.325474 |  |  |  |  | 387.3661 | 0.06008185 | 400.5714 | 0.08383762
9.406870322 | 46.04713917 | 1.989834016 | 368.3771 | 4.347688 |  |  |  |  | 387.3018 | 0.06029038 | 400.9188 | 0.08407176
9.456466789 | 46.20616436 | 2.017531706 | 369.6493 | 4.370299 |  |  |  |  | 387.065506 | 0.06051234 | 401.1995 | 0.08452894
9.505731877 | 46.09367847 | 2.040493076 | 368.7494 | 4.389043 |  |  |  |  | 387.8775 | 0.06072307 | 401.3823 | 0.08494631
9.554186927 | 46.0195303 | 2.06622578 | 368.1562424 | 4.410049 |  |  |  |  | 387.2299 | 0.06093635 | 401.6903 | 0.08540681
9.607575849 | 46.2870121 | 2.096240745 | 370.2960968 | 4.434551 |  |  |  |  | 387.6707 | 0.06115975 | 401.69487 | 0.08582246
9.656804117 | 46.28911018 | 2.121691619 | 370.3129 | 4.455327 |  |  |  |  | 387.286 | 0.06139616 | 401.7557144 | 0.08626674
9.705811465 | 46.2572813 | 2.145318422 | 370.0582504 | 4.474614 |  |  |  |  | 388.0203 | 0.06159571 | 401.7416 | 0.08671627
9.755776132 | 46.3868618 | 2.173219657 | 371.0948944 | 4.497391 |  |  |  |  | 387.3817444 | 0.06182312 | 402.5442 | 0.0869307
9.806955858 | 46.4247942 | 2.199476879 | 371.3983536 | 4.518825 |  |  |  |  | 388.6942 | 0.06204833 | 402.6260376 | 0.08784738
9.855484547 | 46.40607834 | 2.224293634 | 371.2486 | 4.539084 |  |  |  |  | 389.0419 | 0.06226292 | 402.417 | 0.08848576
9.903755496 | 46.41933441 | 2.250441256 | 371.3547 | 4.560429 |  |  |  |  | 389.1167 | 0.06246313 | 402.9427 | 0.0887321
9.954382922 | 46.40161991 | 2.275657271 | 371.213 | 4.581013 |  |  |  |  | 388.9458 | 0.0626973 | 402.0155 | 0.08916121
10.00585721 | 46.52526379 | 2.305672235 | 372.2021 | 4.605515 |  |  |  |  | 389.5824432 | 0.06290688 | 402.84729 | 0.08940095
10.0536495 | 46.53055668 | 2.330113216 | 372.2445 | 4.625467 |  |  |  |  | 390.28759 | 0.06311928 | 403.186 | 0.089608
10.1066334 | 46.60367966 | 2.35790485 | 372.8294 | 4.648154 |  |  |  |  | 389.2082 | 0.06334588 | 403.47 | 0.08983568
10.15560393 | 46.61259651 | 2.384584818 | 372.9008 | 4.669934 |  |  |  |  | 389.772 | 0.06356109 | 402.9247284 | 0.09052329
10.20759369 | 46.66419029 | 2.407976762 | 373.3135 | 4.689029 |  |  |  |  | 389.7541 | 0.06376272 | 403.0226 | 0.09076242
10.2554228 | 46.6108799 | 2.430335328 | 372.8870392 | 4.707281 |  |  |  |  | 388.9975 | 0.06398905 | 402.4906 | 0.0911944
10.30697073 | 46.71237469 | 2.459927546 | 373.699 | 4.731438 |  |  |  |  | 389.6584 | 0.06421602 | 402.6031 | 0.09142292
10.356199 | 46.82502747 | 2.484305898 | 374.6002 | 4.751339 |  |  |  |  | 390.5992508 | 0.06442156 | 403.4521 | 0.09164132
10.40299715 | 46.69578075 | 2.51045352 | 373.566246 | 4.772684 |  |  |  |  | 391.0086 | 0.06462726 | 403.5875 | 0.09209141
10.45498691 | 46.78266048 | 2.535098045 | 374.2613 | 4.792802 |  |  |  |  | 389.4691 | 0.06485887 | 403.9 | 0.0925468
10.50557752 | 46.85161114 | 2.565300896 | 374.8129 | 4.817457 |  |  |  |  | 390.5416 | 0.06499264 | 404.2379 | 0.09276298
10.55579992 | 46.7425108 | 2.591706863 | 373.9400864 | 4.839013 |  |  |  |  | 390.5918 | 0.0652034 | 403.318 | 0.09322264
10.60664827 | 46.90494537 | 2.617290823 | 375.2396 | 4.859898 |  |  |  |  | 390.4527664 | 0.06540791 | 403.8734436 | 0.09346668
10.6552506 | 46.86667919 | 2.641935348 | 374.9334 | 4.880016 |  |  |  |  | 391.5716 | 0.06563914 | 403.9276 | 0.09366767
10.70609894 | 47.00007439 | 2.668466573 | 376.0006 | 4.901674 |  |  |  |  | 391.2745 | 0.06585497 | 404.5425 | 0.09389943
10.75392805 | 46.91653252 | 2.694817739 | 375.3323 | 4.923185 |  |  |  |  | 392.0004 | 0.06606398 | 403.9396 | 0.09434169
10.80665422 | 47.05805779 | 2.721873482 | 376.4645 | 4.945272 |  |  |  |  | 391.5077 | 0.06626671 | 404.5339584 | 0.09481918
10.85429923 | 46.99151516 | 2.75032272 | 375.9321 | 4.968495 |  |  |  |  | 391.4825 | 0.06647754 | 404.6955 | 0.09504067
10.90459527 | 47.0448494 | 2.773064888 | 376.3587952 | 4.987061 |  |  |  |  | 392.1331 | 0.06668515 | 405.1672 | 0.09526286
10.95625366 | 47.18353748 | 2.802289162 | 377.4683 | 5.010917 |  |  |  |  | 392.0132 | 0.06691924 | 404.8801 | 0.09594495
11.00526101 | 47.2381115 | 2.825352303 | 377.904892 | 5.029744 |  |  |  |  | 391.5752 | 0.06709884 | 404.8727 | 0.09640381
11.05426836 | 47.15685844 | 2.850928435 | 377.2549 | 5.050623 |  |  |  |  | 392.9361 | 0.06733869 | 404.7542572 | 0.09686222
11.10666314 | 47.24321365 | 2.880481511 | 377.9457092 | 5.074748 |  |  |  |  | 392.316246 | 0.06756642 | 405.2103 | 0.09729862
11.15390313 | 47.19109535 | 2.906488217 | 377.5287628 | 5.095978 |  |  |  |  | 393.1947708 | 0.06776845 | 405.3983688 | 0.09777485
11.20685021 | 47.29082584 | 2.930999655 | 378.3266 | 5.115987 |  |  |  |  | 393.2329 | 0.06798893 | 404.9011 | 0.09845158
11.25710944 | 47.40965366 | 2.957977112 | 379.2772 | 5.138009 |  |  |  |  | 392.0565 | 0.0682041 | 405.2114 | 0.0991532
11.30479127 | 47.27842808 | 2.983294899 | 378.2274 | 5.158677 |  |  |  |  | 393.0295944 | 0.06840549 | 405.9332 | 0.09937851
11.35538188 | 47.34909534 | 3.010882988 | 378.7928 | 5.181198 |  |  |  |  | 392.7469 | 0.0686302 | 405.2641 | 0.09981828
11.40917582 | 47.56138325 | 3.035778029 | 380.491066 | 5.20152 |  |  |  |  | 393.9024 | 0.06884257 | 405.9822 | 0.100049
11.45372795 | 47.38731384 | 3.062411026 | 379.0985 | 5.223261 |  |  |  |  | 393.2919 | 0.0690588 | 406.085 | 0.1005017
11.50509178 | 47.46618271 | 3.088449047 | 379.7295 | 5.244517 |  |  |  |  | 394.3083 | 0.06926593 | 406.2267 | 0.1009755
11.55380457 | 47.3998785 | 3.117477605 | 379.199028 | 5.268214 |  |  |  |  | 392.886 | 0.06947274 | 405.7844 | 0.101669
11.60568387 | 47.58431911 | 3.140767777 | 380.6746 | 5.287226 |  |  |  |  | 393.5316 | 0.06970457 | 405.9763 | 0.1023485
11.65756317 | 47.59464264 | 3.168488953 | 380.7571 | 5.309856 |  |  |  |  | 394.009 | 0.06992451 | 406.337 | 0.1025905
11.70697554 | 47.61688709 | 3.198613518 | 380.9351 | 5.334447 |  |  |  |  | 393.7401 | 0.0701257 | 405.6162 | 0.1035391
11.75535695 | 47.59614468 | 3.224001763 | 380.7692 | 5.355172 |  |  |  |  | 394.9812 | 0.07034421 | 406.0312 | 0.1037469
11.80782538 | 47.66726494 | 3.249069034 | 381.3381 | 5.375635 |  |  |  |  | 395.0823 | 0.0705611 | 406.0629 | 0.1039755
11.85889464 | 47.87287712 | 3.275506315 | 382.983 | 5.397217 |  |  |  |  | 394.5951 | 0.07078761 | 406.0757 | 0.1042262
11.90657647 | 47.72689342 | 3.301669594 | 381.8151 | 5.418575 |  |  |  |  | 394.7027 | 0.07098719 | 406.1262 | 0.1044508
11.95716708 | 47.78282642 | 3.332052504 | 382.2626 | 5.443377 |  |  |  |  | 394.7659 | 0.07120997 | 406.2603 | 0.1048961
12.00646899 | 47.74515629 | 3.356571771 | 381.9613 | 5.463393 |  |  |  |  | 395.4103 | 0.07140626 | 406.6270828 | 0.1056103
12.05440856 | 47.71561623 | 3.383275225 | 381.7249 | 5.485191 |  |  |  |  | 395.2332 | 0.071658 | 406.9107056 | 0.1058601
12.10717154 | 47.86334038 | 3.409696849 | 382.9067 | 5.50676 |  |  |  |  | 394.3569 | 0.07186363 | 406.9889 | 0.106325
12.15503747 | 47.8294611 | 3.438639292 | 382.6356888 | 5.530387 |  |  |  |  | 395.5318 | 0.07205875 | 406.1617 | 0.1070156
12.20798455 | 47.92950153 | 3.464771256 | 383.436 | 5.551719 |  |  |  |  | 394.7039 | 0.07227537 | 406.6703796 | 0.107225
12.25393584 | 47.74048328 | 3.490323902 | 381.9239 | 5.572578 |  |  |  |  | 395.9375 | 0.07250301 | 406.7358 | 0.1079427
12.30445281 | 47.78935909 | 3.517426617 | 382.3149 | 5.594703 |  |  |  |  | 395.3697 | 0.07270294 | 406.4632416 | 0.1083913
12.35820993 | 48.02467823 | 3.546737005 | 384.1974 | 5.61863 |  |  |  |  | 395.8939 | 0.0729441 | 406.5912 | 0.1088752
12.40530264 | 47.9142189 | 3.570927469 | 383.3137512 | 5.638377 |  |  |  |  | 395.9858 | 0.07314502 | 407.6117 | 0.1091087
12.45626145 | 47.98586369 | 3.597599609 | 383.8869 | 5.66015 |  |  |  |  | 395.1529 | 0.07334669 | 407.115 | 0.109579
12.50475332 | 47.91533947 | 3.62654988 | 383.3227 | 5.683783 |  |  |  |  | 396.9797 | 0.0735789 | 407.4535 | 0.1097855
12.55644852 | 48.0120182 | 3.651397949 | 384.0961456 | 5.704067 |  |  |  |  | 397.3021 | 0.07381285 | 408.1421 | 0.1100578
12.60685503 | 48.14548492 | 3.677921345 | 385.1639 | 5.725719 |  |  |  |  | 396.7363 | 0.07401585 | 406.8001 | 0.1107722
12.65339544 | 47.95706272 | 3.704703086 | 383.6565 | 5.747581 |  |  |  |  | 395.7868576 | 0.0742395 | 406.9923 | 0.1112058
12.70523792 | 48.20384979 | 3.730075673 | 385.6308 | 5.768294 |  |  |  |  | 396.7144 | 0.07443738 | 407.2872 | 0.1114538
12.75593899 | 48.18594456 | 3.759840122 | 385.4876 | 5.792591 |  |  |  |  | 396.4964 | 0.07465634 | 407.2947 | 0.11169
12.80549864 | 48.118186 | 3.782723205 | 384.945488 | 5.811271 |  |  |  |  | 397.077 | 0.07488957 | 407.6902 | 0.112163
12.8563838 | 48.25291634 | 3.811297702 | 386.0233 | 5.834598 |  |  |  |  | 396.9389 | 0.07508941 | 407.8438 | 0.11263
12.90682713 | 48.18048477 | 3.838024642 | 385.4439 | 5.856415 |  |  |  |  | 397.7348328 | 0.07530046 | 407.4503 | 0.1131173
12.95436168 | 48.18379879 | 3.862356022 | 385.4704 | 5.876278 |  |  |  |  | 396.7409 | 0.07552597 | 408.0416 | 0.1138215
13.00495229 | 48.27287197 | 3.888973362 | 386.183 | 5.898006 |  |  |  |  | 397.1001 | 0.07575679 | 408.1202 | 0.1140383
13.05808347 | 48.41341972 | 3.914807838 | 387.3074 | 5.919096 |  |  |  |  | 397.0047 | 0.07594711 | 407.3866 | 0.1147475
13.10690672 | 48.35033417 | 3.943429307 | 386.8027 | 5.94246 |  |  |  |  | 396.6156 | 0.07616991 | 407.5621 | 0.1152198
13.15635591 | 48.25735092 | 3.973373814 | 386.0588 | 5.966905 |  |  |  |  | 397.6484 | 0.0764182 | 407.5108 | 0.1157054
13.20749881 | 48.43289852 | 4.000108583 | 387.4632 | 5.988729 |  |  |  |  | 397.4021912 | 0.07661064 | 408.4599 | 0.1159393
13.25904674 | 48.42076302 | 4.026201404 | 387.3661 | 6.010029 |  |  |  |  | 397.2040176 | 0.07682039 | 408.1411 | 0.1163886
13.30724405 | 48.41272831 | 4.051746222 | 387.3018 | 6.030882 |  |  |  |  | 397.6179 | 0.07706015 | 407.8772 | 0.1168832
13.35525726 | 48.38318825 | 4.078935051 | 387.065506 | 6.053077 |  |  |  |  | 398.403 | 0.07727714 | 407.8274 | 0.1173426
13.40621606 | 48.48468304 | 4.10475387 | 387.8775 | 6.074154 |  |  |  |  | 398.6294 | 0.07747493 | 408.7744 | 0.1180521
13.45430291 | 48.40373993 | 4.130878006 | 387.2299 | 6.095479 |  |  |  |  | 398.1438 | 0.07770495 | 407.5609 | 0.1187773
13.5057772 | 48.45883846 | 4.158246894 | 387.6707 | 6.117821 |  |  |  |  | 398.583 | 0.07792234 | 407.9372 | 0.1189945
13.55268581 | 48.41074944 | 4.187204994 | 387.286 | 6.141461 |  |  |  |  | 398.0328 | 0.07813492 | 408.0383 | 0.119482
13.60625883 | 48.50254059 | 4.211653803 | 388.0203 | 6.161419 |  |  |  |  | 399.177742 | 0.07836775 | 408.7769 | 0.119695
13.6551189 | 48.42271805 | 4.239508066 | 387.3817444 | 6.184157 |  |  |  |  | 399.0892 | 0.07857129 | 407.8028 | 0.1201851
13.70615134 | 48.58677387 | 4.267103984 | 388.6942 | 6.206684 |  |  |  |  | 398.5607 | 0.07879148 | 407.9359 | 0.1204094
13.75618965 | 48.63023758 | 4.293392521 | 389.0419 | 6.228144 |  |  |  |  | 398.5031128 | 0.07900238 | 408.5863 | 0.120655
13.80582294 | 48.63958359 | 4.317919617 | 389.1167 | 6.248166 |  |  |  |  | 398.0713 | 0.07922754 | 408.46138 | 0.1213626
13.85626626 | 48.61822128 | 4.346603714 | 388.9458 | 6.271582 |  |  |  |  | 398.7177 | 0.07945151 | 408.6101532 | 0.1216026
13.90807193 | 48.6978054 | 4.372281618 | 389.5824432 | 6.292544 |  |  |  |  | 398.7831116 | 0.07970745 | 407.8655 | 0.1227773
13.95586422 | 48.78594875 | 4.398303982 | 390.28759 | 6.313786 |  |  |  |  | 398.74 | 0.07988013 | 408.2876 | 0.1230393
14.0062339 | 48.65102768 | 4.426056473 | 389.2082 | 6.336441 |  |  |  |  | 399.5293 | 0.08010914 | 408.3496 | 0.1234964
14.05708225 | 48.72150421 | 4.452423296 | 389.772 | 6.357965 |  |  |  |  | 399.3046 | 0.08034062 | 408.7585 | 0.1237156
14.10678918 | 48.71926308 | 4.477122622 | 389.7541 | 6.378128 |  |  |  |  | 399.9487 | 0.08053947 | 408.1245 | 0.1249041
14.15480239 | 48.62468243 | 4.504843798 | 388.9975 | 6.400758 |  |  |  |  | 399.1483688 | 0.08077206 | 408.6163 | 0.1251662
14.20557709 | 48.70729446 | 4.532651089 | 389.6584 | 6.423457 |  |  |  |  | 398.7318 | 0.08099282 | 408.3052 | 0.1256153
14.25509992 | 48.82490635 | 4.557835789 | 390.5992508 | 6.444016 |  |  |  |  | 400.0526428 | 0.08119534 | 407.9414368 | 0.1263521
14.30672149 | 48.87607098 | 4.583036147 | 391.0086 | 6.464588 |  |  |  |  | 399.5617 | 0.08143508 | 408.5817 | 0.126568
14.35432968 | 48.68364334 | 4.611399271 | 389.4691 | 6.487742 |  |  |  |  | 400.1874924 | 0.0816377 | 408.13694 | 0.1272851
14.4053253 | 48.81770611 | 4.62779242 | 390.5416 | 6.501124 |  |  |  |  | 399.3326 | 0.08186423 | 408.423996 | 0.12776
14.45481131 | 48.82397652 | 4.65361124 | 390.5918 | 6.5222 |  |  |  |  | 400.2537 | 0.08207022 | 408.251 | 0.1282159
14.50455506 | 48.8065958 | 4.678662853 | 390.4527664 | 6.542651 |  |  |  |  | 400.1688 | 0.0822854 | 408.1654 | 0.1296352
14.55654482 | 48.94645214 | 4.706994663 | 391.5716 | 6.565779 |  |  |  |  | 398.6495972 | 0.08252979 | 408.676 | 0.1301188
14.60511033 | 48.90930653 | 4.733431944 | 391.2745 | 6.58736 |  |  |  |  | 400.4391 | 0.08273523 | 407.9079 | 0.1308197
14.655075 | 49.00004864 | 4.75903939 | 392.0004 | 6.608264 |  |  |  |  | 399.7187 | 0.08295204 | 408.1961 | 0.1315123
14.70654928 | 48.93846512 | 4.783871802 | 391.5077 | 6.628536 |  |  |  |  | 400.2607 | 0.08319697 | 408.6529 | 0.1317307
14.75585119 | 48.93531799 | 4.80969845 | 391.4825 | 6.649619 |  |  |  |  | 399.8682 | 0.08338654
14.80655226 | 49.01664257 | 4.835133667 | 392.1331 | 6.670382 |  |  |  |  | 400.242 | 0.08362994
14.85625918 | 49.00164604 | 4.863809936 | 392.0132 | 6.693791 |  |  |  |  | 400.5714 | 0.08383762
14.90526653 | 48.94690514 | 4.885808384 | 391.5752 | 6.711749 |  |  |  |  | 400.9188 | 0.08407176
14.95872909 | 49.11701679 | 4.915197058 | 392.9361 | 6.73574 |  |  |  |  | 400.1356 | 0.08428282
15.00832556 | 49.03953075 | 4.943090464 | 392.316246 | 6.75851 |  |  |  |  | 401.1995 | 0.08452894
15.05729609 | 49.14934635 | 4.96784459 | 393.1947708 | 6.778717 |  |  |  |  | 400.6895 | 0.08472612
15.1077026 | 49.15411472 | 4.994853361 | 393.2329 | 6.800765 |  |  |  |  | 401.3823 | 0.08494631
15.15306477 | 49.00705814 | 5.021204527 | 392.0565 | 6.822277 |  |  |  |  | 400.6634 | 0.08515679
15.20520181 | 49.1286993 | 5.045880367 | 393.0295944 | 6.84242 |  |  |  |  | 401.6903 | 0.08540681
15.25435644 | 49.09336567 | 5.073405827 | 392.7469 | 6.86489 |  |  |  |  | 401.4317 | 0.08560794
15.30535207 | 49.23779964 | 5.099428191 | 393.9024 | 6.886133 |  |  |  |  | 401.69487 | 0.08582246
15.35697363 | 49.16148186 | 5.125912444 | 393.2919 | 6.907752 |  |  |  |  | 401.453 | 0.08602538
15.4076747 | 49.28853512 | 5.15129286 | 394.3083 | 6.928471 |  |  |  |  | 401.7557144 | 0.08626674
15.45355235 | 49.11074638 | 5.176618475 | 392.886 | 6.94914508 |  |  |  |  | 401.527 | 0.08649049
15.50436388 | 49.19145107 | 5.205020742 | 393.5316 | 6.972331 |  |  |  |  | 401.7416 | 0.08671627
15.55598544 | 49.25112724 | 5.231966884 | 394.009 | 6.994327 |  |  |  |  | 402.5442 | 0.0869307
15.60451413 | 49.21751022 | 5.256611409 | 393.7401 | 7.014445 |  |  |  |  | 402.0037 | 0.08714769
15.65628297 | 49.37264919 | 5.283385321 | 394.9812 | 7.036302 |  |  |  |  | 401.8087 | 0.08737924
15.7070945 | 49.38528538 | 5.309955689 | 395.0823 | 7.057992 |  |  |  |  | 401.5266 | 0.08759142
15.75702235 | 49.32439327 | 5.337700351 | 394.5951 | 7.08064 |  |  |  |  | 402.6260376 | 0.08784738
15.80591924 | 49.33784008 | 5.36214916 | 394.7027 | 7.100599 |  |  |  |  | 402.1545 | 0.08804577
15.85665712 | 49.34573174 | 5.389439762 | 394.7659 | 7.122877 |  |  |  |  | 401.7782 | 0.08829043
15.90724773 | 49.42629337 | 5.413489311 | 395.4103 | 7.142509 |  |  |  |  | 402.417 | 0.08848576
15.95577642 | 49.40414429 | 5.444326282 | 395.2332 | 7.167682 |  |  |  |  | 402.9427 | 0.0887321
16.00507833 | 49.29461479 | 5.469510982 | 394.3569 | 7.188241 |  |  |  |  | 401.7408 | 0.08897219
16.05769403 | 49.44148064 | 5.493419616 | 395.5318 | 7.207758 |  |  |  |  | 402.0155 | 0.08916121
16.10574406 | 49.33798313 | 5.519950841 | 394.7039 | 7.229416 |  |  |  |  | 402.84729 | 0.08940095
16.15600329 | 49.49219227 | 5.547844247 | 395.9375 | 7.252187 |  |  |  |  | 403.186 | 0.089608
16.20501063 | 49.42121506 | 5.572332199 | 395.3697 | 7.272177 |  |  |  |  | 403.47 | 0.08983568
16.25733178 | 49.48673248 | 5.601877446 | 395.8939 | 7.296295 |  |  |  |  | 403.1265 | 0.09008379
16.30619185 | 49.49822426 | 5.626490656 | 395.9858 | 7.316388 |  |  |  |  | 402.5856 | 0.09027279
16.35387368 | 49.39410686 | 5.651189982 | 395.1529 | 7.33655 |  |  |  |  | 402.9247284 | 0.09052329
16.40752034 | 49.62246418 | 5.679647049 | 396.9797 | 7.359781 |  |  |  |  | 403.0226 | 0.09076242
16.45807412 | 49.66275692 | 5.708307661 | 397.3021 | 7.383177 |  |  |  |  | 402.2799 | 0.0909731
16.50895929 | 49.59204197 | 5.733171387 | 396.7363 | 7.403474 |  |  |  |  | 402.4906 | 0.0911944
16.55675158 | 49.4733572 | 5.760563761 | 395.7868576 | 7.425835 |  |  |  |  | 402.6031 | 0.09142292
16.60649533 | 49.58930016 | 5.784809026 | 396.7144 | 7.445627 |  |  |  |  | 403.4521 | 0.09164132
16.6542508 | 49.56204891 | 5.81162991 | 396.4964 | 7.467522 |  |  |  |  | 403.3636 | 0.0918765
16.70826566 | 49.63462353 | 5.840204407 | 397.077 | 7.490848 |  |  |  |  | 403.5875 | 0.09209141
16.75561611 | 49.61736202 | 5.864684531 | 396.9389 | 7.510832 |  |  |  |  | 403.3894 | 0.09233209
16.80679583 | 49.7168541 | 5.890542493 | 397.7348328 | 7.53194 |  |  |  |  | 403.9 | 0.0925468
16.85521406 | 49.59261417 | 5.918161897 | 396.7409 | 7.554487 |  |  |  |  | 404.2379 | 0.09276298
16.90499463 | 49.63750839 | 5.946438906 | 397.1001 | 7.57757 |  |  |  |  | 403.2806 | 0.09298319
16.9569844 | 49.62558746 | 5.969752564 | 397.0047 | 7.596601 |  |  |  |  | 403.318 | 0.09322264
17.00632312 | 49.57695007 | 5.997043166 | 396.6156 | 7.61888 |  |  |  |  | 403.8734436 | 0.09346668
17.05610369 | 49.70605373 | 6.027465219 | 397.6484 | 7.643714 |  |  |  |  | 403.9276 | 0.09366767
17.10441146 | 49.6752739 | 6.051037222 | 397.4021912 | 7.662956 |  |  |  |  | 404.5425 | 0.09389943
17.15514935 | 49.6505022 | 6.076730783 | 397.2040176 | 7.683931 |  |  |  |  | 403.6293 | 0.09413938
17.20544539 | 49.70223904 | 6.1061038 | 397.6179 | 7.707909 |  |  |  |  | 403.9396 | 0.09434169
17.25555734 | 49.80037212 | 6.132689825 | 398.403 | 7.729611 |  |  |  |  | 403.1965256 | 0.09458707
17.307363 | 49.82867241 | 6.156919433 | 398.6294 | 7.74939076 |  |  |  |  | 404.5339584 | 0.09481918
17.35618625 | 49.76797104 | 6.185094669 | 398.1438 | 7.772391 |  |  |  |  | 404.6955 | 0.09504067
17.40626138 | 49.82287884 | 6.211727666 | 398.583 | 7.794132 |  |  |  |  | 405.1672 | 0.09526286
17.45409049 | 49.75409508 | 6.237765687 | 398.0328 | 7.815388 |  |  |  |  | 404.5706 | 0.09548164
17.50663255 | 49.89721775 | 6.266293212 | 399.177742 | 7.838675 |  |  |  |  | 404.1565 | 0.09571971
17.55770182 | 49.88615513 | 6.291227396 | 399.0892 | 7.85903 |  |  |  |  | 404.8801 | 0.09594495
17.60575185 | 49.82008934 | 6.318197024 | 398.5607 | 7.881046 |  |  |  |  | 404.4813156 | 0.09619153
17.65472238 | 49.8128891 | 6.344031501 | 398.5031128 | 7.902135 |  |  |  |  | 404.8727 | 0.09640381
17.70280923 | 49.75891113 | 6.371611762 | 398.0713 | 7.92465 |  |  |  |  | 404.6286 | 0.09664673
17.75487263 | 49.83971119 | 6.399051107 | 398.7177 | 7.947049 |  |  |  |  | 404.7542572 | 0.09686222
17.80579462 | 49.84788895 | 6.430404767 | 398.7831116 | 7.972644 |  |  |  |  | 404.7344208 | 0.09707567
17.85535426 | 49.84250069 | 6.451557724 | 398.74 | 7.989912 |  |  |  |  | 405.2103 | 0.09729862
17.90749131 | 49.94115829 | 6.479615531 | 399.5293 | 8.012816 |  |  |  |  | 404.6297 | 0.09752494
17.9549154 | 49.91307259 | 6.507970826 | 399.3046 | 8.035963 |  |  |  |  | 405.3983688 | 0.09777485
18.00719972 | 49.99358654 | 6.53233352 | 399.9487 | 8.055851 |  |  |  |  | 405.127 | 0.0979977
18.05539703 | 49.8935461 | 6.560821902 | 399.1483688 | 8.079107 |  |  |  |  | 404.8922 | 0.09822522
18.10422028 | 49.84147549 | 6.587861988 | 398.7318 | 8.101181 |  |  |  |  | 404.9011 | 0.09845158
18.15418495 | 50.00658035 | 6.612678743 | 400.0526428 | 8.121439 |  |  |  |  | 404.6963 | 0.09866945
18.20573287 | 49.94521141 | 6.642043931 | 399.5617 | 8.145411 |  |  |  |  | 404.4548 | 0.09890496
18.25724398 | 50.02343655 | 6.666868514 | 400.1874924 | 8.165676 |  |  |  |  | 405.2114 | 0.0991532
18.30573585 | 49.91657734 | 6.694613177 | 399.3326 | 8.188324 |  |  |  |  | 405.9332 | 0.09937851
18.35474319 | 50.03170967 | 6.719852677 | 400.2537 | 8.208928 |  |  |  |  | 404.9717 | 0.09959782
18.40529698 | 50.02110004 | 6.746211672 | 400.1688 | 8.230446 |  |  |  |  | 405.2641 | 0.09981828
18.45393613 | 49.83119965 | 6.776140522 | 398.6495972 | 8.254877 |  |  |  |  | 405.9822 | 0.100049
18.50703049 | 50.05488396 | 6.801317394 | 400.4391 | 8.27543 |  |  |  |  | 404.9246 | 0.1002731
18.5541232 | 49.96483326 | 6.827872104 | 399.7187 | 8.297107 |  |  |  |  | 406.085 | 0.1005017
18.60408787 | 50.03259182 | 6.85787924 | 400.2607 | 8.321603 |  |  |  |  | 405.5250168 | 0.1007392
18.65412618 | 49.98352528 | 6.881098954 | 399.8682 | 8.340558 |  |  |  |  | 406.2267 | 0.1009755
18.70607912 | 50.03025532 | 6.910918203 | 400.242 | 8.36489996 |  |  |  |  | 405.6143 | 0.1012068
18.75442371 | 50.07143021 | 6.936361248 | 400.5714 | 8.38567 |  |  |  |  | 405.4573 | 0.1014358
18.80530888 | 50.11484623 | 6.965045346 | 400.9188 | 8.409085 |  |  |  |  | 405.7844 | 0.101669
18.85339573 | 50.01695156 | 6.99089548 | 400.1356 | 8.430188 |  |  |  |  | 405.7096 | 0.1018935
18.90718967 | 50.14994144 | 7.02105136 | 401.1995 | 8.454805 |  |  |  |  | 405.3249 | 0.1021323
18.95442966 | 50.08618832 | 7.045202681 | 400.6895 | 8.47452 |  |  |  |  | 405.9763 | 0.1023485
19.00535164 | 50.17278194 | 7.072180138 | 401.3823 | 8.496542 |  |  |  |  | 406.337 | 0.1025905
19.05454309 | 50.08292198 | 7.097959814 | 400.6634 | 8.517587 |  |  |  |  | 406.2206268 | 0.1028458
19.10620148 | 50.21128654 | 7.12859324 | 401.6903 | 8.542594 |  |  |  |  | 406.1075 | 0.1030546
19.15568748 | 50.17895699 | 7.153229936 | 401.4317 | 8.562705 |  |  |  |  | 405.4966 | 0.1032842
19.20594671 | 50.21185875 | 7.179510645 | 401.69487 | 8.584159 |  |  |  |  | 405.6162 | 0.1035391
19.25506452 | 50.18162727 | 7.204366543 | 401.453 | 8.60445 |  |  |  |  | 406.0312 | 0.1037469
19.3072752 | 50.2194643 | 7.233935276 | 401.7557144 | 8.628587 |  |  |  |  | 406.0629 | 0.1039755
19.35602481 | 50.19087791 | 7.261343307 | 401.527 | 8.650961 |  |  |  |  | 406.0757 | 0.1042262
19.40679952 | 50.2177 | 7.289001854 | 401.7416 | 8.67354 |  |  |  |  | 406.1262 | 0.1044508
19.45705874 | 50.31802654 | 7.315274734 | 402.5442 | 8.694987 |  |  |  |  | 405.999 | 0.1046762
19.50470375 | 50.25045872 | 7.34185293 | 402.0037 | 8.716683 |  |  |  |  | 406.2603 | 0.1048961
19.55393202 | 50.22609234 | 7.370216054 | 401.8087 | 8.739837 |  |  |  |  | 406.1625 | 0.105128
19.60551677 | 50.19083023 | 7.396207103 | 401.5266 | 8.761054 |  |  |  |  | 405.7804108 | 0.1053668
19.65743289 | 50.3282547 | 7.427568592 | 402.6260376 | 8.786655 |  |  |  |  | 406.6270828 | 0.1056103
19.7037892 | 50.26931763 | 7.451868657 | 402.1545 | 8.806492 |  |  |  |  | 406.9107056 | 0.1058601
19.75541077 | 50.22227764 | 7.48183665 | 401.7782 | 8.830956 |  |  |  |  | 406.4632416 | 0.1060804
19.80563318 | 50.30212402 | 7.50576877 | 402.417 | 8.850492 |  |  |  |  | 406.9889 | 0.106325
19.85581876 | 50.36783218 | 7.535948136 | 402.9427 | 8.875128 |  |  |  |  | 406.55 | 0.1065587
19.90375833 | 50.21760464 | 7.565352467 | 401.7408 | 8.899132 |  |  |  |  | 405.979538 | 0.106762
19.95460668 | 50.25193691 | 7.588509552 | 402.0155 | 8.918036 |  |  |  |  | 406.1617 | 0.1070156
20.0054182 | 50.35591125 | 7.61788257 | 402.84729 | 8.942014 |  |  |  |  | 406.6703796 | 0.107225
20.05670839 | 50.39825439 | 7.643247328 | 403.186 | 8.96272 |  |  |  |  | 406.233 | 0.1074815
20.10634168 | 50.43375492 | 7.671140734 | 403.47 | 8.98549 |  |  |  |  | 406.1344 | 0.10771
20.1577055 | 50.39081573 | 7.701531473 | 403.1265 | 9.010299 |  |  |  |  | 406.7358 | 0.1079427
20.20465093 | 50.32320023 | 7.72468073 | 402.5856 | 9.029196 |  |  |  |  | 406.432 | 0.108165
20.25686162 | 50.36559105 | 7.755368957 | 402.9247284 | 9.054248 |  |  |  |  | 406.4632416 | 0.1083913
20.30579532 | 50.37782192 | 7.784663687 | 403.0226 | 9.078162 |  |  |  |  | 406.4192 | 0.1086233
20.35439765 | 50.28498173 | 7.81046685 | 402.2799 | 9.099225 |  |  |  |  | 406.5912 | 0.1088752
20.40207948 | 50.31132698 | 7.837577393 | 402.4906 | 9.121356 |  |  |  |  | 407.6117 | 0.1091087
20.45473201 | 50.32539368 | 7.865572571 | 402.6031 | 9.14421 |  |  |  |  | 406.3463 | 0.1093478
20.50668495 | 50.43151379 | 7.892330826 | 403.4521 | 9.166053 |  |  |  |  | 407.115 | 0.109579
20.55539774 | 50.42045116 | 7.921140182 | 403.3636 | 9.189571 |  |  |  |  | 407.4535 | 0.1097855
20.60650383 | 50.44844151 | 7.947467862 | 403.5875 | 9.211063 |  |  |  |  | 408.1421 | 0.1100578
20.65797811 | 50.42366982 | 7.97695048 | 403.3894 | 9.23513 |  |  |  |  | 407.0177 | 0.1103043
20.70628588 | 50.48749447 | 8.003254674 | 403.9 | 9.256603 |  |  |  |  | 406.6326 | 0.1105383
20.75702377 | 50.52974224 | 8.029738927 | 404.2379 | 9.278223 |  |  |  |  | 406.8001 | 0.1107722
20.80374828 | 50.41007996 | 8.056708555 | 403.2806 | 9.300239 |  |  |  |  | 406.6411972 | 0.1109887
20.8540075 | 50.41475296 | 8.086042428 | 403.318 | 9.324185 |  |  |  |  | 406.9923 | 0.1112058
20.90445083 | 50.48418045 | 8.115939964 | 403.8734436 | 9.348591 |  |  |  |  | 407.2872 | 0.1114538
20.95522554 | 50.49095154 | 8.140561003 | 403.9276 | 9.36869 |  |  |  |  | 407.2947 | 0.11169
21.0070312 | 50.56781769 | 8.168955441 | 404.5425 | 9.391869 |  |  |  |  | 406.9578 | 0.1119159
21.05463939 | 50.45366287 | 8.198344115 | 403.6293 | 9.41586 |  |  |  |  | 407.6902 | 0.112163
21.10482498 | 50.49245358 | 8.223129556 | 403.9396 | 9.436093 |  |  |  |  | 407.0232 | 0.1123981
21.1552683 | 50.3995657 | 8.253183663 | 403.1965256 | 9.460627 |  |  |  |  | 407.8438 | 0.11263
21.20567481 | 50.5667448 | 8.281625073 | 404.5339584 | 9.483844 |  |  |  |  | 407.061 | 0.112871
21.2571491 | 50.58693886 | 8.308759103 | 404.6955 | 9.505995 |  |  |  |  | 407.4503 | 0.1131173
21.3060828 | 50.64589977 | 8.335979247 | 405.1672 | 9.528215 |  |  |  |  | 407.1146 | 0.1133371
21.35711525 | 50.57132244 | 8.362776644 | 404.5706 | 9.550091 |  |  |  |  | 406.9468 | 0.1136032
21.40512846 | 50.51956177 | 8.391938289 | 404.1565 | 9.573896 |  |  |  |  | 408.0416 | 0.1138215
21.45623454 | 50.61001778 | 8.419534207 | 404.8801 | 9.596423 |  |  |  |  | 408.1202 | 0.1140383
21.50553645 | 50.56016445 | 8.449737058 | 404.4813156 | 9.621079 |  |  |  |  | 407.3841 | 0.114284
21.55701074 | 50.60908794 | 8.475743765 | 404.8727 | 9.642309 |  |  |  |  | 407.346344 | 0.1145222
21.60576035 | 50.57857037 | 8.505500385 | 404.6286 | 9.6666 |  |  |  |  | 407.3866 | 0.1147475
21.65450995 | 50.59428215 | 8.531898523 | 404.7542572 | 9.688149 |  |  |  |  | 407.2084 | 0.1150126
21.70583696 | 50.5918026 | 8.558046144 | 404.7344208 | 9.709494 |  |  |  |  | 407.5621 | 0.1152198
21.75701669 | 50.65128803 | 8.585360232 | 405.2103 | 9.731791 |  |  |  |  | 406.9313 | 0.1154532
21.80635541 | 50.57871342 | 8.613081408 | 404.6297 | 9.754421 |  |  |  |  | 407.5108 | 0.1157054
21.8574615 | 50.6747961 | 8.643699177 | 405.3983688 | 9.779415 |  |  |  |  | 408.4599 | 0.1159393
21.90628475 | 50.64086914 | 8.670997607 | 405.127 | 9.801699 |  |  |  |  | 407.3694 | 0.1161341
21.95532892 | 50.61151981 | 8.698867528 | 404.8922 | 9.82445 |  |  |  |  | 408.1411 | 0.1163886
22.00518312 | 50.61264038 | 8.726596533 | 404.9011 | 9.847086 |  |  |  |  | 407.5071 | 0.1166546
22.05404319 | 50.58703423 | 8.75328433 | 404.6963 | 9.868872 |  |  |  |  | 407.8772 | 0.1168832
22.10485472 | 50.55685043 | 8.782132829 | 404.4548 | 9.892422 |  |  |  |  | 407.5972 | 0.1171094
22.15592398 | 50.65143108 | 8.812547053 | 405.2114 | 9.91725 |  |  |  |  | 407.8274 | 0.1173426
22.20699325 | 50.74164867 | 8.8401508 | 405.9332 | 9.939784 |  |  |  |  | 407.6566696 | 0.1175722
22.25408596 | 50.62146187 | 8.867010827 | 404.9717 | 9.96171 |  |  |  |  | 406.9464 | 0.1178177
22.30611254 | 50.65801144 | 8.894019598 | 405.2641 | 9.983758 |  |  |  |  | 408.7744 | 0.1180521
22.35592993 | 50.74777603 | 8.922288778 | 405.9822 | 10.00684 |  |  |  |  | 407.6487 | 0.1182764
22.40541594 | 50.61557293 | 8.949735953 | 404.9246 | 10.02924 |  |  |  |  | 407.4083328 | 0.1185422
22.45567516 | 50.76062679 | 8.977738959 | 406.085 | 10.0521 |  |  |  |  | 407.5609 | 0.1187773
22.50803313 | 50.6906271 | 9.006830146 | 405.5250168 | 10.07585 |  |  |  |  | 407.9372 | 0.1189945
22.55490492 | 50.77834129 | 9.035788246 | 406.2267 | 10.09949 |  |  |  |  | 407.9063 | 0.1192303
22.60586373 | 50.70178509 | 9.064112226 | 405.6143 | 10.12261 |  |  |  |  | 408.0383 | 0.119482
22.65579157 | 50.68216324 | 9.092162205 | 405.4573 | 10.14551 |  |  |  |  | 408.7769 | 0.119695
22.70682402 | 50.72305202 | 9.120736702 | 405.7844 | 10.16883 |  |  |  |  | 407.3935 | 0.1199562
22.75583137 | 50.71370602 | 9.148230848 | 405.7096 | 10.19128 |  |  |  |  | 407.8028 | 0.1201851
22.80542783 | 50.66561699 | 9.177486435 | 405.3249 | 10.21516 |  |  |  |  | 407.9359 | 0.1204094
22.85638664 | 50.74703693 | 9.203970688 | 405.9763 | 10.23678 |  |  |  |  | 408.5863 | 0.120655
22.90682997 | 50.79212189 | 9.233625536 | 406.337 | 10.26099 |  |  |  |  | 408.5695 | 0.1208916
22.95701555 | 50.77757835 | 9.26490091 | 406.2206268 | 10.28652 |  |  |  |  | 408.181 | 0.1211172
23.00617018 | 50.76344013 | 9.290469213 | 406.1075 | 10.30739 |  |  |  |  | 408.46138 | 0.1213626
23.05484615 | 50.68707466 | 9.318597478 | 405.4966 | 10.33035 |  |  |  |  | 408.6101532 | 0.1216026
23.10462672 | 50.70202351 | 9.349818051 | 405.6162 | 10.35584 |  |  |  |  | 408.4808 | 0.1218364
23.15547506 | 50.75390339 | 9.375276754 | 406.0312 | 10.37662 |  |  |  |  | 408.1455 | 0.1220894
23.20474015 | 50.75786114 | 9.403287589 | 406.0629 | 10.39949 |  |  |  |  | 407.9433 | 0.1223348
23.25488892 | 50.75945854 | 9.433991473 | 406.0757 | 10.42455 |  |  |  |  | 407.2735 | 0.1225278
23.30511132 | 50.76577663 | 9.461509105 | 406.1262 | 10.44701 |  |  |  |  | 407.8655 | 0.1227773
23.35448687 | 50.74987411 | 9.489112852 | 405.999 | 10.46955 |  |  |  |  | 408.2876 | 0.1230393
23.40367832 | 50.78253746 | 9.516058994 | 406.2603 | 10.49155 |  |  |  |  | 407.6506 | 0.1232396
23.45496851 | 50.77030659 | 9.544461261 | 406.1625 | 10.51473 |  |  |  |  | 408.3496 | 0.1234964
23.50460179 | 50.72255135 | 9.573716849 | 405.7804108 | 10.53861 |  |  |  |  | 408.7585 | 0.1237156
23.55673884 | 50.82838535 | 9.603551755 | 406.6270828 | 10.56297 |  |  |  |  | 408.6626 | 0.1239423
23.6085445 | 50.8638382 | 9.634153866 | 406.9107056 | 10.58795 |  |  |  |  | 408.259964 | 0.1242106
23.65747821 | 50.8079052 | 9.661131323 | 406.4632416 | 10.60997 |  |  |  |  | 407.8787 | 0.1244326
23.70593326 | 50.87361336 | 9.691099316 | 406.9889 | 10.63444 |  |  |  |  | 407.7291 | 0.1246697
23.75597157 | 50.81875324 | 9.719728613 | 406.55 | 10.65781 |  |  |  |  | 408.1245 | 0.1249041
23.80380068 | 50.74744225 | 9.744631483 | 405.979538 | 10.67814 |  |  |  |  | 408.6163 | 0.1251662
23.85564316 | 50.77021122 | 9.775695484 | 406.1617 | 10.70349 |  |  |  |  | 407.888 | 0.1253813
23.90549737 | 50.83379745 | 9.801349902 | 406.6703796 | 10.72444 |  |  |  |  | 408.3052 | 0.1256153
23.95340012 | 50.77912807 | 9.832766191 | 406.233 | 10.75008 |  |  |  |  | 407.7152252 | 0.1258527
24.00443256 | 50.76680183 | 9.860761369 | 406.1344 | 10.77294 |  |  |  |  | 407.6633 | 0.1260724
24.05752693 | 50.84197521 | 9.889273237 | 406.7358 | 10.79621 |  |  |  |  | 407.9414368 | 0.1263521
24.10542968 | 50.80399513 | 9.91650121 | 406.432 | 10.81844 |  |  |  |  | 408.5817 | 0.126568
24.15344289 | 50.8079052 | 9.944222386 | 406.4632416 | 10.84106664 |  |  |  |  | 408.4513 | 0.126804
24.20484353 | 50.80239773 | 9.97264031 | 406.4192 | 10.86426 |  |  |  |  | 407.6755524 | 0.1270413
24.2555446 | 50.82390308 | 10.00350077 | 406.5912 | 10.88946 |  |  |  |  | 408.13694 | 0.1272851
24.30757118 | 50.95145702 | 10.03210658 | 407.6117 | 10.91281 |  |  |  |  | 407.6689 | 0.1274976
24.35540029 | 50.79329014 | 10.06139348 | 406.3463 | 10.93672 |  |  |  |  | 408.423996 | 0.12776
24.40786871 | 50.88937283 | 10.08971746 | 407.115 | 10.95984 |  |  |  |  | 406.772 | 0.1279942
24.4576861 | 50.93169212 | 10.11501176 | 407.4535 | 10.98049 |  |  |  |  | 408.251 | 0.1282159
24.50875537 | 51.01776123 | 10.14837738 | 408.1421 | 11.00772 |  |  |  |  | 408.0053 | 0.1284665
24.55614264 | 50.87721348 | 10.17856457 | 407.0177 | 11.03237 |  |  |  |  | 407.5839996 | 0.1286822
24.60522363 | 50.82907677 | 10.20722519 | 406.6326 | 11.05576 |  |  |  |  | 407.5788 | 0.1289246
24.65493055 | 50.85000992 | 10.23587797 | 406.8001 | 11.07915 |  |  |  |  | 407.5548172 | 0.1291571
24.70364334 | 50.83014965 | 10.26240137 | 406.6411972 | 11.1008 |  |  |  |  | 407.3568344 | 0.1294117
24.75467579 | 50.87404251 | 10.28899522 | 406.9923 | 11.12251 |  |  |  |  | 408.1654 | 0.1296352
24.80493501 | 50.91090202 | 10.31938596 | 407.2872 | 11.14732 |  |  |  |  | 407.4036 | 0.1298726
24.85755072 | 50.91183186 | 10.34832057 | 407.2947 | 11.17094 |  |  |  |  | 408.676 | 0.1301188
24.90504845 | 50.86972713 | 10.37598695 | 406.9578 | 11.19353 |  |  |  |  | 407.8503 | 0.130332
24.95530767 | 50.96127987 | 10.40626026 | 407.6902 | 11.21824 |  |  |  |  | 407.7864 | 0.130571
25.00527234 | 50.87790489 | 10.43506178 | 407.0232 | 11.24175 |  |  |  |  | 407.9079 | 0.1308197
25.05678345 | 50.98047256 | 10.46347188 | 407.8438 | 11.26494 |  |  |  |  | 407.5746536 | 0.1310338
25.10693221 | 50.88262558 | 10.49298581 | 407.061 | 11.28904 |  |  |  |  | 406.9597244 | 0.1312967
25.15641822 | 50.93128681 | 10.52315735 | 407.4503 | 11.31367 |  |  |  |  | 408.1961 | 0.1315123
25.20546239 | 50.88932514 | 10.55008001 | 407.1146 | 11.33564 |  |  |  |  | 408.6529 | 0.1317307
25.25480112 | 50.86834431 | 10.58268625 | 406.9468 | 11.36226
25.30557582 | 51.00519657 | 10.60942884 | 408.0416 | 11.38409
25.35616643 | 51.01501942 | 10.63599138 | 408.1202 | 11.40578
25.4046583 | 50.92301369 | 10.66608463 | 407.3841 | 11.43034
25.45631668 | 50.918293 | 10.69526193 | 407.346344 | 11.45416
25.50650227 | 50.92332363 | 10.72286568 | 407.3866 | 11.47669
25.55650376 | 50.90105534 | 10.75533884 | 407.2084 | 11.5032
25.60562156 | 50.94525814 | 10.78071925 | 407.5621 | 11.52392
25.65470255 | 50.86641312 | 10.80930941 | 406.9313 | 11.54726
25.7072078 | 50.93884468 | 10.84020901 | 407.5108 | 11.57248
25.75919756 | 51.05748177 | 10.86886179 | 408.4599 | 11.59587
25.80592207 | 50.92117786 | 10.89272345 | 407.3694 | 11.61535
25.85732272 | 51.01764202 | 10.92390488 | 408.1411 | 11.64081
25.90459953 | 50.93839169 | 10.95647981 | 407.5071 | 11.6674
25.95655247 | 50.98464489 | 10.98448281 | 407.8772 | 11.69026
26.00670124 | 50.94964504 | 11.01219616 | 407.5972 | 11.71288
26.05843326 | 50.97842216 | 11.04076283 | 407.8274 | 11.7362
26.10725651 | 50.9570837 | 11.06888327 | 407.6566696 | 11.75916
26.15398102 | 50.86829662 | 11.09896086 | 406.9464 | 11.78371
26.20740677 | 51.09679699 | 11.1276841 | 408.7744 | 11.80716
26.25656139 | 50.95608234 | 11.15515476 | 407.6487 | 11.82958
26.30468506 | 50.9260416 | 11.1877062 | 407.4083328 | 11.85616
26.35442881 | 50.94511509 | 11.21651556 | 407.5609 | 11.87967
26.40660267 | 50.99215508 | 11.24312507 | 407.9372 | 11.9014
26.45535228 | 50.98829269 | 11.27201271 | 407.9063 | 11.92498
26.50524331 | 51.00479126 | 11.30284185 | 408.0383 | 11.95014
26.55822721 | 51.09710693 | 11.3289425 | 408.7769 | 11.97145
26.60362621 | 50.92418194 | 11.36092245 | 407.3935 | 11.99756
26.65672057 | 50.97534657 | 11.3889646 | 407.8028 | 12.02045
26.70561746 | 50.99198818 | 11.41644309 | 407.9359 | 12.04288
26.75852772 | 51.07328892 | 11.44653634 | 408.5863 | 12.06745
26.80676185 | 51.07119083 | 11.47552576 | 408.5695 | 12.09111
26.85587966 | 51.02262497 | 11.50315299 | 408.181 | 12.11366
26.90624934 | 51.0576725 | 11.53321493 | 408.46138 | 12.1382
26.95820229 | 51.07626915 | 11.56261926 | 408.6101532 | 12.16221
27.00720964 | 51.06010437 | 11.59125638 | 408.4808 | 12.18558
27.05780024 | 51.01819038 | 11.6222421 | 408.1455 | 12.21088
27.10599755 | 50.99291801 | 11.65230403 | 407.9433 | 12.23542
27.15320072 | 50.90918541 | 11.67594649 | 407.2735 | 12.25472
27.20522731 | 50.98319054 | 11.70650946 | 407.8655 | 12.27967
27.25732753 | 51.03595257 | 11.73861467 | 408.2876 | 12.30588
27.30548802 | 50.95632076 | 11.76314177 | 407.6506 | 12.3259
27.35589453 | 51.04370117 | 11.79461286 | 408.3496 | 12.35159
27.40810521 | 51.09481812 | 11.82146506 | 408.7585 | 12.37351
27.45740712 | 51.08282566 | 11.84922538 | 408.6626 | 12.39617
27.50623037 | 51.0324955 | 11.88208996 | 408.259964 | 12.423
27.55601094 | 50.98483562 | 11.90928662 | 407.8787 | 12.4452
27.60406097 | 50.96614361 | 11.93833083 | 407.7291 | 12.46891
27.65649257 | 51.01556778 | 11.96704625 | 408.1245 | 12.49235
27.70752501 | 51.07703209 | 11.99915928 | 408.6163 | 12.51857
27.75502275 | 50.98600388 | 12.02550262 | 407.888 | 12.54007
27.80653385 | 51.03814602 | 12.05417106 | 408.3052 | 12.56347
27.85439978 | 50.96440315 | 12.08325442 | 407.7152252 | 12.58722
27.90546905 | 50.95791817 | 12.11016142 | 407.6633 | 12.60918
27.95381364 | 50.9926796 | 12.14442733 | 407.9414368 | 12.63715
28.00771804 | 51.07271671 | 12.17088027 | 408.5817 | 12.65875
28.0573145 | 51.05640888 | 12.19978357 | 408.4513 | 12.68234
28.10610093 | 50.95944405 | 12.22885127 | 407.6755524 | 12.70607
28.15573422 | 51.0171175 | 12.25871749 | 408.13694 | 12.73045
28.20577253 | 50.95860958 | 12.28474768 | 407.6689 | 12.7517
28.25669451 | 51.0529995 | 12.31689986 | 408.423996 | 12.77795
28.30500228 | 50.84650517 | 12.34557613 | 406.772 | 12.80136
28.35728661 | 51.03137493 | 12.37274147 | 408.251 | 12.82353
28.40747219 | 51.00066662 | 12.40343753 | 408.0053 | 12.84859
28.45467536 | 50.94799995 | 12.42986698 | 407.5839996 | 12.87016
28.50460321 | 50.94735622 | 12.45955314 | 407.5788 | 12.8944
28.55486244 | 50.94435215 | 12.48804152 | 407.5548172 | 12.91765
28.60486392 | 50.9196043 | 12.51922295 | 407.3568344 | 12.94311
28.65681687 | 51.02066994 | 12.5466075 | 408.1654 | 12.96546
28.70571376 | 50.92544556 | 12.57569086 | 407.4036 | 12.9892
28.7574826 | 51.08449459 | 12.60584674 | 408.676 | 13.01382
28.80431757 | 50.98128319 | 12.63196304 | 407.8503 | 13.03514
28.85535002 | 50.97329617 | 12.66124212 | 407.7864 | 13.05904
28.90490967 | 50.98848343 | 12.69170331 | 407.9079 | 13.08391
28.95645759 | 50.9468317 | 12.71792922 | 407.5746536 | 13.10532
29.00542812 | 50.86996555 | 12.7501362 | 406.9597244 | 13.13161
29.05896432 | 51.02450848 | 12.77655783 | 408.1961 | 13.15318
29.10745619 | 51.08160973 | 12.80330825 | 408.6529 | 13.17501
29.1556535 | 51.03123188 | 12.83396517 | 408.2499 | 13.20004
29.20458721 | 50.93266964 | 12.86161588 | 407.4614 | 13.22261
29.25447824 | 50.99108219 | 12.89285211 | 407.9287 | 13.24811
29.30871402 | 51.06739998 | 12.91810727 | 408.5392 | 13.26873
29.35569627 | 50.94852448 | 12.94776212 | 407.5882 | 13.29294
29.40577139 | 51.00016594 | 12.97847383 | 408.0013 | 13.31801
29.45463146 | 50.95276833 | 13.00401865 | 407.6221 | 13.33886
29.50500115 | 50.8651495 | 13.03592031 | 406.921196 | 13.36490168
29.55367712 | 50.90670586 | 13.0590774 | 407.2536 | 13.38381
29.60655056 | 50.92549324 | 13.09048586 | 407.4039 | 13.40944
29.65688343 | 50.90997219 | 13.11621856 | 407.2798 | 13.43045
29.7061117 | 50.9581089 | 13.14403368 | 407.6648712 | 13.45316
29.75692322 | 50.91986656 | 13.17553609 | 407.3589 | 13.47887
29.80556237 | 50.93300343 | 13.20029021 | 407.464 | 13.49908
29.85501156 | 50.8646965 | 13.23071227 | 406.917572 | 13.52392
29.90530761 | 50.88963509 | 13.25566211 | 407.1171 | 13.54428
29.95516181 | 50.9377718 | 13.28501947 | 407.5021744 | 13.56825
30.0057156 | 50.88245869 | 13.31278762 | 407.0597 | 13.59092
30.05354471 | 50.77576637 | 13.34039919 | 406.2061 | 13.61346
30.10288344 | 50.84946156 | 13.36768197 | 406.7957 | 13.63573
30.1570824 | 50.91314316 | 13.395912 | 407.3051 | 13.65877
30.20583201 | 50.90796947 | 13.4230382 | 407.2638 | 13.68092
30.25671717 | 50.96511841 | 13.45114298 | 407.7209 | 13.70386
30.30410444 | 50.89464188 | 13.48028897 | 407.1571 | 13.72765
30.35307497 | 50.74617863 | 13.50563807 | 405.9694 | 13.74834
30.40720029 | 50.93193054 | 13.53365673 | 407.4554 | 13.77122
30.45491894 | 50.94652176 | 13.55983567 | 407.5722 | 13.79259
30.50558319 | 50.9431839 | 13.59045344 | 407.5454712 | 13.81758
30.55569514 | 50.88586807 | 13.61675763 | 407.0869 | 13.83905
30.604187 | 50.80940723 | 13.6434376 | 406.4753 | 13.86083
30.65488807 | 50.82132816 | 13.67144061 | 406.5706 | 13.88369
30.70540504 | 50.81038475 | 13.69963933 | 406.483078 | 13.90671
30.75489104 | 50.81441402 | 13.72409597 | 406.5153 | 13.92668
30.80437705 | 50.77362061 | 13.75360207 | 406.189 | 13.95076
30.85599862 | 50.84552765 | 13.78061084 | 406.7642212 | 13.97281
30.90471141 | 50.74703693 | 13.80852774 | 405.9763 | 13.9956
30.95736393 | 50.88825226 | 13.83251466 | 407.106 | 14.01518
31.00644492 | 50.81768036 | 13.85939817 | 406.5414 | 14.03713
31.05486315 | 50.73561668 | 13.88650871 | 405.8849 | 14.05926
31.10729475 | 50.87790489 | 13.91399503 | 407.0232 | 14.0817
31.15560252 | 50.75871944 | 13.93946939 | 406.0698 | 14.10249
31.20438895 | 50.71914196 | 13.96673651 | 405.7531 | 14.12475
31.25527411 | 50.70202351 | 13.99362002 | 405.6162 | 14.1467
31.30645384 | 50.82015991 | 14.01878906 | 406.5613 | 14.16724
31.35538755 | 50.69019794 | 14.04487405 | 405.5216 | 14.18854
31.40336394 | 50.65338612 | 14.07068505 | 405.2271 | 14.20961
31.45568508 | 50.69203377 | 14.0969501 | 405.5363 | 14.23105
31.50609159 | 50.70614815 | 14.12353612 | 405.6491852 | 14.25275
31.55601943 | 50.6916523 | 14.14982466 | 405.5332184 | 14.27421
31.60484268 | 50.60997009 | 14.17585485 | 404.8798 | 14.29546
31.65613287 | 50.67913532 | 14.19820559 | 405.4331 | 14.31371
31.70521386 | 50.61206818 | 14.22870593 | 404.8965 | 14.3386
31.75672496 | 50.62992573 | 14.25409417 | 405.0394 | 14.35933
31.80610051 | 50.59726238 | 14.27802629 | 404.7781 | 14.37887
31.8562861 | 50.56750774 | 14.30517598 | 404.5401 | 14.40103
31.90492524 | 50.63278675 | 14.3289437 | 405.062294 | 14.42043
31.95639953 | 50.58076382 | 14.35276622 | 404.6461 | 14.43988
32.00522278 | 50.59332848 | 14.37778651 | 404.7466 | 14.4603
32.05754392 | 50.52604675 | 14.40456043 | 404.208374 | 14.48216
32.10588851 | 50.49002171 | 14.42933804 | 403.9202 | 14.50239
32.15596364 | 50.41964054 | 14.45507857 | 403.3571 | 14.5234
32.20806386 | 50.51717758 | 14.4797231 | 404.1374 | 14.54352
32.25548795 | 50.40717125 | 14.501792 | 403.25737 | 14.56153
32.30552626 | 50.4005909 | 14.52726636 | 403.2047272 | 14.58233
32.35615369 | 50.37586689 | 14.55107322 | 403.0069 | 14.60176
32.40442464 | 50.32052994 | 14.57585083 | 402.5642 | 14.62199
32.45387382 | 50.31352043 | 14.60003347 | 402.5082 | 14.64173
32.5073732 | 50.36833286 | 14.62784076 | 402.9467 | 14.66443
32.55520232 | 50.33128262 | 14.65144408 | 402.6503 | 14.6837
32.60413602 | 50.18386841 | 14.67417059 | 401.4709 | 14.70225
32.65653081 | 50.28908253 | 14.69581675 | 402.3127 | 14.71992
32.70550134 | 50.29861927 | 14.72366318 | 402.389 | 14.74265
32.7571229 | 50.19760132 | 14.74600609 | 401.5808 | 14.76089
32.80395787 | 50.02913475 | 14.76732345 | 400.233078 | 14.77829
32.85576354 | 50.1414299 | 14.79531863 | 401.1314392 | 14.80115
32.90521272 | 50.0941515 | 14.82325901 | 400.753212 | 14.82395368
32.95584015 | 50.02970695 | 14.84136663 | 400.2376556 | 14.83874
33.0044793 | 49.99032021 | 14.86597201 | 399.9226 | 14.85882
33.05661634 | 50.02708435 | 14.88862023 | 400.2166748 | 14.87731
33.10764879 | 49.96013641 | 14.91129977 | 399.6811 | 14.89582
33.15433648 | 49.82087612 | 14.93610087 | 398.567 | 14.91607
33.20691536 | 49.95713234 | 14.96132471 | 399.6571 | 14.93666
33.25573861 | 49.80943203 | 14.98290041 | 398.4755 | 14.95427
33.3046355 | 49.79596138 | 15.00375588 | 398.3677 | 14.9713
33.35419515 | 49.73890781 | 15.02783675 | 397.9113 | 14.99096
33.40596399 | 49.7595787 | 15.05233253 | 398.0766296 | 15.01095
33.45762238 | 49.69437122 | 15.0760063 | 397.555 | 15.03028
33.50581969 | 49.63507652 | 15.09975836 | 397.0806 | 15.04967
33.55508477 | 49.55358505 | 15.12495872 | 396.4286804 | 15.07024
33.60619086 | 49.57752228 | 15.14567327 | 396.6202 | 15.08715
33.65637645 | 49.59909916 | 15.1686503 | 396.7928 | 15.10591
33.70785073 | 49.58798885 | 15.19125938 | 396.7039108 | 15.12436
33.7539493 | 49.34298992 | 15.21142593 | 394.7439 | 15.14082
33.80818509 | 49.35746193 | 15.23797281 | 394.8597 | 15.1625
33.85756063 | 49.28638935 | 15.25873434 | 394.2911148 | 15.17944
33.90682572 | 49.32060242 | 15.27825894 | 394.5648 | 15.19538
33.95550169 | 49.27756786 | 15.3035141 | 394.2205 | 15.216
34.00635004 | 49.08344746 | 15.32312481 | 392.6676 | 15.23201
34.0559465 | 49.19247627 | 15.34553818 | 393.5398 | 15.2503
34.10513795 | 49.00093079 | 15.36828035 | 392.0074 | 15.26887
34.15536036 | 48.98788929 | 15.38978559 | 391.9031 | 15.28642
34.20775514 | 48.99785519 | 15.41488418 | 391.9828 | 15.30691
34.25547379 | 48.73785973 | 15.43426786 | 389.9029 | 15.32274
34.3075372 | 48.82426262 | 15.45654814 | 390.5941 | 15.34092
34.35422489 | 48.68674278 | 15.47893019 | 389.4939 | 15.3592
34.40584645 | 48.74594212 | 15.49665421 | 389.9675 | 15.37366
34.45433832 | 48.57804775 | 15.52187022 | 388.624382 | 15.39425
34.50573897 | 48.56898785 | 15.54256129 | 388.5519028 | 15.41114
34.55813375 | 48.60024452 | 15.56341676 | 388.802 | 15.42816
34.61016033 | 48.47636223 | 15.58468715 | 387.8109 | 15.44553
34.65732668 | 48.40226173 | 15.60639593 | 387.2181 | 15.46325
34.70655495 | 48.29435349 | 15.62534905 | 386.3548 | 15.47872
34.75644598 | 48.16544056 | 15.64772327 | 385.3235 | 15.49699
34.80523241 | 48.1192112 | 15.66994092 | 384.9536896 | 15.51512
34.85626485 | 48.0909586 | 15.69024055 | 384.7276688 | 15.53169
34.90608224 | 47.9654789 | 15.70832469 | 383.7238312 | 15.54646
34.95659921 | 47.90453911 | 15.72848341 | 383.2363 | 15.56291
35.00892035 | 47.91090488 | 15.74909619 | 383.2872 | 15.57974
35.05778042 | 47.79183865 | 15.77113378 | 382.3347092 | 15.59773
35.10748735 | 47.68207073 | 15.7911281 | 381.4566 | 15.61405
35.15734155 | 47.52156734 | 15.81002641 | 380.1725 | 15.62948
35.20793216 | 47.53115177 | 15.82806357 | 380.2492 | 15.6442
35.25590855 | 47.33400345 | 15.85025774 | 378.6720276 | 15.66232
35.30690418 | 47.36223221 | 15.86870982 | 378.8979 | 15.67738
35.35580106 | 47.20609188 | 15.89053603 | 377.6487 | 15.6952
35.40771719 | 47.12445736 | 15.91021721 | 376.9957 | 15.71127
35.45694546 | 46.94457054 | 15.92966352 | 375.5566 | 15.72714
35.50753606 | 46.92237377 | 15.94968133 | 375.379 | 15.74348
35.55492333 | 46.77410126 | 15.96996531 | 374.1928 | 15.76004
35.6069131 | 46.66039944 | 15.98503542 | 373.2832 | 15.77234
35.65632547 | 46.54750824 | 16.00700255 | 372.3801 | 15.79027
35.70610603 | 46.5064764 | 16.0252824 | 372.0518112 | 15.8052
35.75769078 | 46.3996172 | 16.04290465 | 371.1969376 | 15.81958
35.80739771 | 46.24199867 | 16.06338434 | 369.936 | 15.8363
35.85879835 | 46.1766243 | 16.0818051 | 369.4129944 | 15.85134
35.90821072 | 46.0704565 | 16.09639767 | 368.563652 | 15.86325
35.95475113 | 45.79770565 | 16.11586747 | 366.3816452 | 15.87914
36.00648315 | 45.68972588 | 16.13219799 | 365.5178 | 15.89248
36.05497502 | 45.53940296 | 16.14935835 | 364.3152 | 15.90648
36.10626521 | 45.41387558 | 16.16819403 | 363.311 | 15.92186
36.15751857 | 45.35851479 | 16.18367906 | 362.8681 | 15.9345
36.20427991 | 45.14670372 | 16.20109776 | 361.1736 | 15.94872
36.25759519 | 45.07305622 | 16.21933846 | 360.5844 | 15.96361
36.30656572 | 44.80862617 | 16.23606824 | 358.469 | 15.97727
36.35686176 | 44.79806423 | 16.25137321 | 358.3845 | 15.98976
36.40631095 | 44.54996586 | 16.27007581 | 356.3997 | 16.00503
36.45819025 | 44.44861412 | 16.29150277 | 355.5889 | 16.02252
36.5071976 | 44.21801567 | 16.30500715 | 353.7441 | 16.03354
36.55742001 | 44.01190281 | 16.31750947 | 352.0952 | 16.04375
36.60753196 | 43.8344717 | 16.33461503 | 350.6757736 | 16.05771
36.65775436 | 43.68722439 | 16.34921542 | 349.4978 | 16.06963
36.70827133 | 43.46284866 | 16.36743264 | 347.7028 | 16.0845
36.75702094 | 43.24862957 | 16.38251841 | 345.989 | 16.09682
36.80650695 | 43.04251671 | 16.3978547 | 344.3401 | 16.10934
36.85566157 | 42.77522564 | 16.41425567 | 342.2018 | 16.12273
36.90768816 | 42.61906147 | 16.42928664 | 340.9525 | 16.135
36.95551727 | 42.38574505 | 16.44142102 | 339.0859604 | 16.1449
37.00607105 | 42.07851887 | 16.45323442 | 336.6282 | 16.15455
37.05817128 | 41.9033289 | 16.4643041 | 335.2266312 | 16.16358
37.10555855 | 41.60239697 | 16.47777717 | 332.8192 | 16.17458
37.16027299 | 41.3541317 | 16.48687404 | 330.8330536 | 16.18201
37.20869122 | 41.04316235 | 16.49565776 | 328.3452988 | 16.18918
37.25659397 | 40.76013565 | 16.50724413 | 326.0810852 | 16.19864
37.30817871 | 40.46485424 | 16.51625489 | 323.7188 | 16.20599
37.35825384 | 40.14761448 | 16.52373123 | 321.1809 | 16.21209
37.40637751 | 39.6676302 | 16.52175841 | 317.3410416 | 16.21048
37.46989192 | 18.07847023 | 16.32253545 | 144.6278 | 16.04785
37.51709509 | 18.91634464 | 16.37230205 | 151.3308 | 16.08848
37.56930577 | 16.26307964 | 16.35056978 | 130.1046 | 16.07074
37.61857086 | 14.4371748 | 16.330231 | 115.4973984 | 16.05413
37.66691545 | 12.78448105 | 16.31223298 | 102.2758484 | 16.03944
37.71761652 | 11.07563972 | 16.29081385 | 88.60511776 | 16.02196
37.76658704 | 9.865689278 | 16.27438156 | 78.92551 | 16.00854
37.81865045 | 8.564305305 | 16.25709594 | 68.51444244 | 15.99443
37.86482266 | 7.445645332 | 16.2379706 | 59.56516 | 15.97882
37.91559737 | 6.246161461 | 16.21681764 | 49.96929 | 15.96155
37.96497291 | 4.54390049 | 16.20065153 | 36.35120392 | 15.94836
38.01674176 | 2.954864502 | 16.24097679 | 23.63892 | 15.98127
38.06405539 | 2.241134644 | 16.27430327 | 17.92908 | 16.00848
38.11181086 | 1.531052589 | 16.2671479 | 12.24842 | 16.00264
38.16497886 | 0.8384943008 | 16.25005018 | 6.707954 | 15.98868
38.21332345 | 0.1009941101 | 16.23668671 | 0.8079528808 | 15.97777
38.260858 | 0.07038116455 | 16.29504914 | 0.5630493164 | 16.02542
38.30990217 | 0.06790161133 | 16.30481927 | 0.5432129 | 16.03339
38.36211285 | 0.06747245789 | 16.30278382 | 0.5397797 | 16.03173
38.40810097 | 0.07345676422 | 16.30970433 | 0.5876541 | 16.03738
38.45898613 | 0.05919933319 | 16.30806032 | 0.4735947 | 16.03604
38.50758846 | 0.07655620575 | 16.3118024 | 0.612449646 | 16.03909
38.55943095 | 0.05972385406 | 16.3138535 | 0.4777908 | 16.04077
38.60692868 | 0.07495880127 | 16.31673444 | 0.5996704 | 16.04312
38.65693016 | 0.06625652313 | 16.32117327 | 0.5300522 | 16.04674
38.70538521 | 0.06229877472 | 16.32316174 | 0.4983902 | 16.04836
38.75604946 | 0.08625984192 | 16.32540856 | 0.6900787 | 16.0502
38.80645597 | 0.07793903351 | 16.32662983 | 0.6235123 | 16.0512
38.85439554 | 0.08103847504 | 16.33026231 | 0.6483078 | 16.05416
38.9060171 | 0.08854866028 | 16.33160884 | 0.7083893 | 16.05526
38.95627633 | 0.09710788727 | 16.33624338 | 0.7768631 | 16.05904
39.00616735 | 0.07865428925 | 16.33656436 | 0.629234314 | 16.0593