## 1
分组 | 最大载荷（N） | 屈服载荷（N） | 刚度（N/m） | 能量（J） | 失败类型 | 隧道长度（mm） | 隧道角度（mm） | 扭力（N/m） | 隧道直径（mm） | 骨密度
4-8 | 167.62 | 138.93 | 7.97 | 6.14 | 下滑 | 3.5 |  | 1.370
4-8 | 335.91 | 250.0 | 35.54 | 8.88 | 下滑 | 4.4 |  | 1.471
4-8
4-8
4-8
4-6-8 | 208.88 | 205。55 | 39.84 | 4.53 | 下滑 | 3.0 |  | 0.393
4-6-8 | 248 | 146.17 | 33.11 | 3.53 | 下滑 | 3.4 |  | 1.61
4-6-8
4-6-8
4-6-8
6-8 | 185.58 | 178.73 | 30.15 | 4.68 | 下滑 | 3.2 |  | 0.99
6-8 | 146.22 | 5.92 | 15.38 | 1.76 | 下滑 | 3.4 |  | 1.06
6-8
6-8
6-8
8 | 264.28 | 168.77 | 22.42 | 6.61 | 下滑 | 3.5 |  | 1.49
8 | 333.86 | 328.54 | 44.15 | 6.85 | 下滑 | 3.7 |  | 1.63
8
8
8

## 2
分组 | 最大载荷（N） | 屈服载荷（N） | 刚度（N/m） | 能量（J） | 失败类型 | 隧道长度（mm） | 隧道角度（mm） | 扭力（N/m） | 隧道出口面积1（mm2） | 隧道出口面积2（mm2） | 隧道直径（mm） | 骨密度
4.5-8 | 248.03 | 228.09 | 45.73 | 3.97 | 下滑 | 4.5 | 60 | 1.23 | 61 | 63.2 |  | 1.32
4.5-8 | 214.48 | 209.71 | 30.86 | 3.55 | 下滑 |  | 60 | 1.67 | 63.4 | 64.6 |  | 1.31
4.5-8 | 308.04 | 272.12 | 31.40 | 5.76 | 下滑出 | 4.7 | 70 | 1.50 | 60.8 | 73.8 |  | 1.33
4.5-8 | 197.23 | 170.09 | 26.46 | 2.62 | 下滑出 | 4.6 | 60 | 0.94 | 53.2 | 60.6 |  | 1.33
4.5-8 | 243.33 | 229.67 | 38.96 | 3.21 | 下滑出 | 5.1 | 60 | 1.47 | 57.1 | 62.8 |  | 1.32
4.5-8 | 241.31 | 238.41 | 45.05 | 4.20 | 下滑出 | 4.8 | 62 | 1.50 |  | 67.5 |  | 1.30
4.5-8 | 272.78 | 166.56 | 25.05 | 6.76 | 下滑出 | 4.8 | 60 | 1.21 |  | 64 |  | 1.32
4.5-8 | 190.65 | 117.72 | 21.74 | 4.67 | 下滑出 | 4.8 | 65 | 0.92 |  | 70.1 |  | 1.35
4.5-8 | 219.85 | 182.95 | 24.10 | 2.52 | 下滑出 | 4.4 | 70 | 1.55 |  | 67.8 |  | 1.33
4.5-8 | 161.72 | 68.73 | 21.39 | 2.69 | 下滑出 | 5.0 | 70 | 1.46 |  | 58.6 |  | 1.32
分组 | 最大载荷（N） | 屈服载荷（N） | 刚度（N/m） | 能量（J） | 失败类型 | 隧道长度（mm） | 隧道角度（mm） | 扭力（N/m） | 隧道出口面积1（mm2） | 隧道出口面积2（mm2） | 隧道直径（mm） | 骨密度
4.5-6-8 | 145.96 | 126.13 | 34.97 | 2.91 | 下滑 | 4.4 |  | 1.04 | 70 | 69.2 |  | 1.32
4.5-6-8 | 208.06 | 155.67 | 26.74 | 4.03 | 下滑 | 4.2 |  | 1.12 | 65 | 62.4 |  | 1.33
4.5-6-8 | 196.25 | 80.75 | 36.04 | 3.55 | 下滑出 | 4.6 | 55 | 1.47 | 65.6 | 69.4 |  | 1.31
4.5-6-8 | 268.86 | 226.68 | 37.22 | 3.65 | 下滑出 | 4.3 | 60 | 1.32 | 61.3 | 62.1 |  | 1.30
4.5-6-8 | 280.99 | 174.82 | 40.32 | 4.73 | 下滑出 | 4.7 | 72 | 1.33 | 70 | 74.7 |  | 1.33
4.5-6-8 | 260.94 | 255.44 | 28.63 | 5.01 | 下滑出 | 5.1 | 62 | 1.22 |  | 69.8 |  | 1.32
4.5-6-8 | 135.59 | 52.85 | 13.44 | 2.10 | 下滑出 | 4.6 | 70 | 1.36 |  | 57.5 |  | 1.32
4.5-6-8 | 105.40 | 103.41 | 18.15 | 1.34 | 下滑出 | 4.7 | 70 | 1.08 |  | 67.1 |  | 1.33
4.5-6-8 | 341.31 | 321.24 | 32.10 | 5.59 | 下滑出 | 4.3 | 60 | 1.50 |  | 64.1 |  | 1.34
4.5-6-8 | 175.29 | 133.87 | 30.12 | 3.33 | 下滑出 | 4.2 | 62 | 0.91 |  | 74.3 |  | 1.33
分组 | 最大载荷（N） | 屈服载荷（N） | 刚度（N/m） | 能量（J） | 失败类型 | 隧道长度（mm） | 隧道角度（mm） | 扭力（N/m） | 隧道出口面积1（mm2） | 隧道出口面积2（mm2） | 隧道直径（mm） | 骨密度
6-8 | 258.82 | 258.38 | 35.05 | 5.32 | 下滑出 | 4.2 | 55 | 1.29 | 61.8 | 69.6 |  | 1.34
6-8 | 217.90 | 151.66 | 38.02 | 3.28 | 下滑出 | 5.0 | 55 | 1.36 | 65.7 | 66.1 |  | 1.33
6-8 | 240.41 | 240.24 | 31.06 | 3.86 | 下滑出 | 4.3 | 62 | 1.47 | 71.3 | 64.8 |  | 1.32
6-8 | 310.95 | 250.10 | 44.74 | 5.40 | 下滑出 | 4.7 | 65 | 1.68 | 58.6 | 72.5 |  | 1.34
6-8 | 365.71 | 337.71 | 51.41 | 6.06 | 下滑出 | 4.6 | 65 | 1.26 | 60.5 | 64.7 |  | 1.33
6-8 | 197.93 | 174.56 | 43.29 | 3.00 | 下滑出 | 4.3 | 70 | 1.47 |  | 68 |  | 1.32
6-8 | 243.15 | 230.62 | 16.20 | 3.85 | 下滑出 | 4.5 | 58 | 1.53 |  | 69.9 |  | 1.30
6-8 | 159.40 | 155.04 | 27.10 | 3.26 | 下滑出 | 4.4 | 65 | 0.93 |  | 69.8 |  | 1.32
6-8 | 269.23 | 245.69 | 33.84 | 4.29 | 下滑出 | 5 | 55 | 1.23 |  | 71.1 |  | 1.30
6-8 | 251.36 | 247.51 | 42.48 | 2.46 | 下滑出 | 4 | 50 | 1.60 |  | 67.5 |  | 1.33
分组 | 最大载荷（N） | 屈服载荷（N） | 刚度（N/m） | 能量（J） | 失败类型 | 隧道长度（mm） | 隧道角度（mm） | 扭力（N/m） | 隧道出口面积1（mm2） | 隧道出口面积2（mm2） | 隧道直径（mm） | 骨密度
8 | 291.36 | 291.22 | 44.9 | 5.27 | 下滑出 | 5.0 |  | 1.59 | 52.5 | 70.7 |  | 1.33
8 | 255.23 | 243.73 | 29.41 | 4.72 | 下滑出 | 4.7 |  | 1.254 | 59.7 | 68.2 |  | 1.33
8 | 278.91 | 226.63 | 25 | 5.90 | 下滑出 | 4.6 | 60 | 1.22 | 57 | 63.1 |  | 1.30
8 | 178.38 | 177.95 | 30.12 | 3.41 | 下滑出 | 4.2 | 57 | 1.10 | 75.1 | 65.8 |  | 1.30
8 | 340.79 | 56.43 | 48.54 | 2.36 | 下滑 | 4.8 | 60 | 1.71 | 66.3 | 62.8 |  | 1.35
8 | 229.58 | 168.31 | 31.95 | 4.05 | 下滑出 | 4.5 | 67 | 1.45 |  | 62.9 |  | 1.32
8 | 242.17 | 231.65 | 25.34 | 3.58 | 下滑出 | 5.5 | 65 | 0.95 |  | 70.6 |  | 1.32
8 | 264.70 | 255.32 | 27.54 | 4.46 | 下滑出 | 4.7 | 60 | 1.31 |  | 70.7 |  | 1.30
8 | 157.32 | 134.06 | 28.90 | 2.46 | 下滑出 | 5.2 | 55 | 1.13 |  | 65.5 |  | 1.31
8 | 216.84 | 213.37 | 32.15 | 5.31 | 下滑出 | 5.0 | 55 | 1.49 |  | 61.8 |  | 1.32
|  |  |  | 13893491903 | 13893489009

## 3
分组 | 最大载荷（N） | 屈服载荷（N） | 刚度（N/m） | 能量（J） | 失败类型 | 隧道长度（mm） | 隧道角度（mm） | 扭力（N/m） | 隧道出口面积1（mm2） | 隧道出口面积2（mm2） | 隧道直径（mm） | 骨密度
4.5-8 | 248.03 | 228.09 | 45.73 | 3.97 | 下滑 | 4.5 | 60 | 1.23 | 61 | 63.2 |  | 1.32
4.5-8 | 214.48 | 209.71 | 30.86 | 3.55 | 下滑 | 4.8 | 60 | 1.67 | 63.4 | 64.6 |  | 1.31
4.5-8 | 308.04 | 272.12 | 31.4 | 5.76 | 下滑出 | 4.7 | 70 | 1.5 | 60.8 | 73.8 |  | 1.33
4.5-8 | 197.23 | 170.09 | 26.46 | 2.62 | 下滑出 | 4.6 | 60 | 0.94 | 53.2 | 60.6 |  | 1.33
4.5-8 | 243.33 | 229.67 | 38.96 | 3.21 | 下滑出 | 5.1 | 60 | 1.47 | 57.1 | 62.8 |  | 1.32
4.5-8 | 241.31 | 238.41 | 45.05 | 4.2 | 下滑出 | 4.8 | 62 | 1.5 |  | 67.5 |  | 1.3
4.5-8 | 272.78 | 166.56 | 25.05 | 6.76 | 下滑出 | 4.8 | 60 | 1.21 |  | 64 |  | 1.32
4.5-8 | 219.85 | 182.95 | 24.1 | 2.52 | 下滑出 | 4.4 | 70 | 1.55 |  | 67.8 |  | 1.33
均数 | 243.13125 | 212.2 | 33.45125 | 4.07375 |  | 4.7125 | 62.75 | 1.38375 | 59.1 | 65.5375 | #DIV/0! | 1.32
标准差 | 35.02934 | 36.94221 | 8.729848 | 1.494465 |  | 0.2167124 | 4.527693 | 0.2374831 | 3.993745 | 4.102591 |  | 0.01069045
分组 | 最大载荷（N） | 屈服载荷（N） | 刚度（N/m） | 能量（J） | 失败类型 | 隧道长度（mm） | 隧道角度（mm） | 扭力（N/m） | 隧道出口面积1（mm2） | 隧道出口面积2（mm2） | 隧道直径（mm） | 骨密度
4.5-6-8 | 145.96 | 126.13 | 34.97 | 2.91 | 下滑 | 4.4 | 60 | 1.04 | 70 | 69.2 |  | 1.32
4.5-6-8 | 208.06 | 155.67 | 26.74 | 4.03 | 下滑 | 4.2 | 60 | 1.12 | 65 | 62.4 |  | 1.33
4.5-6-8 | 196.25 | 80.75 | 36.04 | 3.55 | 下滑出 | 4.6 | 55 | 1.47 | 65.6 | 69.4 |  | 1.31
4.5-6-8 | 268.86 | 226.68 | 37.22 | 3.65 | 下滑出 | 4.3 | 60 | 1.32 | 61.3 | 62.1 |  | 1.3
4.5-6-8 | 280.99 | 174.82 | 40.32 | 4.73 | 下滑出 | 4.7 | 72 | 1.33 | 70 | 74.7 |  | 1.33
4.5-6-8 | 260.94 | 255.44 | 28.63 | 5.01 | 下滑出 | 5.1 | 62 | 1.22 |  | 69.8 |  | 1.32
4.5-6-8 | 341.31 | 321.24 | 32.1 | 5.59 | 下滑出 | 4.3 | 60 | 1.5 |  | 64.1 |  | 1.34
4.5-6-8 | 175.29 | 133.87 | 30.12 | 3.33 | 下滑出 | 4.2 | 62 | 0.91 |  | 74.3 |  | 1.33
均数 | 234.7075 | 184.325 | 33.2675 | 4.1 |  | 4.475 | 61.375 | 1.23875 | 66.38 | 68.25 |  | 1.3225
标准差 | 64.31655 | 78.52989 | 4.649574 | 0.9230385 |  | 0.3105295 | 4.808846 | 0.2065663 | 3.692154 | 4.958398 |  | 0.0128174
分组 | 最大载荷（N） | 屈服载荷（N） | 刚度（N/m） | 能量（J） | 失败类型 | 隧道长度（mm） | 隧道角度（mm） | 扭力（N/m） | 隧道出口面积1（mm2） | 隧道出口面积2（mm2） | 隧道直径（mm） | 骨密度
6-8 | 258.82 | 258.38 | 35.05 | 5.32 | 下滑出 | 4.2 | 55 | 1.29 | 61.8 | 69.6 |  | 1.34
6-8 | 217.9 | 151.66 | 38.02 | 3.28 | 下滑出 | 5 | 55 | 1.36 | 65.7 | 66.1 |  | 1.33
6-8 | 240.41 | 240.24 | 31.06 | 3.86 | 下滑出 | 4.3 | 62 | 1.47 | 71.3 | 64.8 |  | 1.32
6-8 | 310.95 | 250.1 | 44.74 | 5.4 | 下滑出 | 4.7 | 65 | 1.68 | 58.6 | 72.5 |  | 1.34
6-8 | 365.71 | 337.71 | 51.41 | 6.06 | 下滑出 | 4.6 | 65 | 1.26 | 60.5 | 64.7 |  | 1.33
6-8 | 243.15 | 230.62 | 16.2 | 3.85 | 下滑出 | 4.5 | 58 | 1.53 |  | 69.9 |  | 1.3
6-8 | 269.23 | 245.69 | 33.84 | 4.29 | 下滑出 | 5 | 55 | 1.23 |  | 71.1 |  | 1.3
6-8 | 251.36 | 247.51 | 42.48 | 2.46 | 下滑出 | 4 | 50 | 1.6 |  | 67.5 |  | 1.33
均数 | 269.69125 | 245.23875 | 36.6 | 4.315 |  | 4.5375 | 58.125 | 1.4275 | 63.58 | 68.275 |  | 1.32375
标准差 | 47.23872 | 50.35346 | 10.5496 | 1.20525 |  | 0.3622844 | 5.409978 | 0.1674813 | 5.038551 | 2.937808 |  | 0.0159799
分组 | 最大载荷（N） | 屈服载荷（N） | 刚度（N/m） | 能量（J） | 失败类型 | 隧道长度（mm） | 隧道角度（mm） | 扭力（N/m） | 隧道出口面积1（mm2） | 隧道出口面积2（mm2） | 隧道直径（mm） | 骨密度
8 | 291.36 | 291.22 | 44.9 | 5.27 | 下滑出 | 5 | 65 | 1.59 | 52.5 | 70.7 |  | 1.33
8 | 255.23 | 243.73 | 29.41 | 4.72 | 下滑出 | 4.7 | 60 | 1.254 | 59.7 | 68.2 |  | 1.33
8 | 278.91 | 226.63 | 25 | 5.9 | 下滑出 | 4.6 | 60 | 1.22 | 57 | 63.1 |  | 1.3
8 | 340.79 | 56.43 | 48.54 | 2.36 | 下滑 | 4.8 | 60 | 1.71 | 66.3 | 62.8 |  | 1.35
8 | 229.58 | 168.31 | 31.95 | 4.05 | 下滑出 | 4.5 | 67 | 1.45 |  | 62.9 |  | 1.32
8 | 242.17 | 231.65 | 25.34 | 3.58 | 下滑出 | 5.5 | 65 | 0.95 |  | 70.6 |  | 1.32
8 | 264.7 | 255.32 | 27.54 | 4.46 | 下滑出 | 4.7 | 60 | 1.31 |  | 70.7 |  | 1.3
8 | 216.84 | 213.37 | 32.15 | 5.31 | 下滑出 | 5 | 55 | 1.49 |  | 61.8 |  | 1.32
均数 | 264.9475 | 210.8325 | 33.10375 | 4.45625 |  | 4.85 | 3.891382 | 1.37175 | 58.875 | 66.35 | #DIV/0! | 1.32125
标准差 | 39.3213 | 71.57533 | 8.865791 | 1.125813 |  | 0.3162278 | 61.5 | 0.2392642 | 5.772564 | 4.054979 |  | 0.01642081
|  |  |  | 13893491903 | 13893489009

## Sheet1
Characteristic | Control | Experimental Group
|  | Group 1 |  | Group 2 |  | Group 3 |  | One-way ANOVA test among experiemental groups
| mean±SD | mean±SD | t-test to control | mean±SD | t-test to control | mean±SD | t-test to control
Tensile stiffness, N/mm | 33.10±8.873 | 33.45±8.73 | t(14)=0.08, p=0.94 | 33.27±4.65 | t(14)=0.05, p=0.96 | 36.60±10.55 | t(14)=0.72, p=0.48 | F(2,21)=0.40, p=0.67
Ultimate load, N | 264.95±39.32 | 243.13±35.03 | t(14)=1.17, p=0.26 | 234.71±64.32 | t(14)=1.14, p=0.28 | 269.69±47.24 | t(14)=0.22, p=0.83 | F(2,21)=1.05, p=0.37
Yield load, N | 210.83±71.58 | 212.20±36.94 | t(14)=0.05, p=0.96 | 183.33±78.53 | t(14)=0.71, p=0.49 | 245.24±50.35 | t(14)=1.11, p=0.28 | F(2,21)=2.22, p=0.13
Energy absorption, J | 4.46±1.13 | 4.07±1.49 | t(14)=0.58, p=0.57 | 4.10±0.92 | t(14)=0.69, p=0.50 | 4.32±1.21 | t(14)=0.24, p=0.81 | F(2,21)=0.09, p=0.91
Twisting force,N/m | 1.37±0.24 | 1.38±0.24 | t(14)=0.10, p=0.92 | 1.24±0.21 | t(14)=1.19, p=0.26 | 1.43±0.17 | t(14)=0.54, p=0.59 | F(2,21)=1.84, p=0.18
Tunnel exit area（mm2） | 66.35±4.05 | 65.54±4.10 | t(14)=0.40, p=0.70 | 68.25±4.96 | t(14)=0.84, p=0.42 | 68.28±2.94 | t(14)=1.09, p=0.30 | F(2,21)=1.19, p=0.32