## Arkusz1
Cu - probka T1DC165
2Theta[deg] | FWHM [deg] | Th[rad] | FWHM [rad] | D[A] | D[nm] | d[A] | h | k | l | c[A] | lambda [A] | 1.54056
43.32 | 0.24 | 0.3780383 | 0.00418879 | 395.7235 | 39.57235 | 2.086925 | 1 | 1 | 1 | 3.614661
50.51 | 0.27 | 0.4407829 | 0.004712389 | 361.4667 | 36.14667 | 1.805424 | 2 | 0 | 0 | 3.610848
74.17 | 0.26 | 0.6472554 | 0.004537856 | 425.5646 | 42.55646 | 1.277415 | 2 | 2 | 0 | 3.613074
90.04 | 0.32 | 0.7857472 | 0.005585054 | 390.2275 | 39.02275 | 1.08896 | 3 | 1 | 1 | 3.611673
95.2 | 0.31 | 0.8307767 | 0.005410521 | 422.2648 | 42.22648 | 1.043096 | 2 | 2 | 2 | 3.613391
117.16 | 0.55 | 1.022414 | 0.009599311 | 307.8538 | 30.78538 | 0.9026343 | 4 | 0 | 0 | 3.610537