## Sheet1
lateral strain | axial strain | axial stress (MPa) | poisson's ratio | Elastic volumetric strain | volumetric strain | Crack volumetric strain
-3.492832e-05 | 7.728889e-05 | 0.61933 | 0.17 | 0.0001889729 | 7.432254e-06 | -0.0001815406
-4.930936e-05 | 0.0001545778 | 0.7442 | elastic modulus (MPa) | 0.0002270738 | 5.595906e-05 | -0.0001711148
-6.060241e-05 | 0.0002685396 | 0.86847 | 2163.05 | 0.0002649917 | 0.0001473348 | -0.0001176569
-6.66066e-05 | 0.0003854364 | 0.99304 |  | 0.000303001 | 0.0002522232 | -5.07778e-05
-7.394295e-05 | 0.000499843 | 1.11782 |  | 0.0003410745 | 0.0003519571 | 1.088258e-05
-8.514428e-05 | 0.0006053259 | 1.24217 |  | 0.0003790168 | 0.0004350373 | 5.602056e-05
-0.0001162301 | 0.0006961337 | 1.36969 |  | 0.0004179263 | 0.0004636735 | 4.574726e-05
-0.000126 | 0.0007928411 | 1.49455 |  | 0.0004560241 | 0.0005408411 | 8.481697e-05
-0.0001557699 | 0.0008944403 | 1.61944 |  | 0.0004941312 | 0.0005829004 | 8.876923e-05
-0.0001655399 | 0.0009743973 | 1.74767 |  | 0.0005332573 | 0.0006433176 | 0.0001100603
-0.0001853098 | 0.00107487 | 1.87227 |  | 0.0005712758 | 0.0007042504 | 0.0001329745
-0.0002050797 | 0.001159422 | 1.99801 |  | 0.0006096422 | 0.0007492628 | 0.0001396206
-0.0002248497 | 0.001243293 | 2.12285 |  | 0.000647734 | 0.0007935935 | 0.0001458595
-0.0002346196 | 0.001330602 | 2.24722 |  | 0.0006856823 | 0.0008613631 | 0.0001756807
-0.0002543895 | 0.001408099 | 2.37257 |  | 0.0007239297 | 0.0008993196 | 0.0001753898
-0.0002741595 | 0.001478272 | 2.49849 |  | 0.000762351 | 0.0009299533 | 0.0001676023
-0.0003039294 | 0.001559475 | 2.62279 |  | 0.000800278 | 0.0009516158 | 0.0001513378
-0.0003336993 | 0.001631723 | 2.74792 |  | 0.0008384583 | 0.0009643248 | 0.0001258665
-0.0003534692 | 0.001711532 | 2.87411 |  | 0.000876962 | 0.001004594 | 0.0001276319
-0.0003832392 | 0.001787398 | 2.99852 |  | 0.0009149225 | 0.00102092 | 0.0001059973
-0.0003930091 | 0.001851524 | 3.12603 |  | 0.000953829 | 0.001065506 | 0.0001116767
-0.000412779 | 0.001921134 | 3.25313 |  | 0.0009926103 | 0.001095576 | 0.0001029659
-0.000422549 | 0.001982473 | 3.37763 |  | 0.001030598 | 0.001137375 | 0.000106777
-0.0004323189 | 0.002048556 | 3.50267 |  | 0.001068751 | 0.001183918 | 0.0001151668
-0.0004620888 | 0.002127001 | 3.62686 |  | 0.001106645 | 0.001202823 | 9.61786e-05
-0.0004818588 | 0.002182618 | 3.75269 |  | 0.001145038 | 0.001218901 | 7.386209e-05
-0.0005116287 | 0.002243572 | 3.87678 |  | 0.001182901 | 0.001220314 | 3.74129e-05
-0.0005464636 | 0.002316087 | 4.00168 |  | 0.001221011 | 0.00122316 | 2.148662e-06
-0.0005515469 | 0.002364293 | 4.12627 |  | 0.001259027 | 0.001261199 | 2.172119e-06
-0.0005485154 | 0.002428152 | 4.25454 |  | 0.001298165 | 0.001331121 | 3.295575e-05
-0.0005752699 | 0.002493938 | 4.37965 |  | 0.001336339 | 0.001343398 | 7.058708e-06
-0.0005868563 | 0.002556285 | 4.50376 |  | 0.001374208 | 0.001382572 | 8.363614e-06
-0.0005985764 | 0.00262041 | 4.629 |  | 0.001412422 | 0.001423258 | 1.083536e-05
-0.0006051453 | 0.002669802 | 4.75313 |  | 0.001450297 | 0.001459511 | 9.214019e-06
-0.0006147856 | 0.002734669 | 4.87834 |  | 0.001488502 | 0.001505098 | 1.659553e-05
-0.0006214524 | 0.002788359 | 5.00275 |  | 0.001526463 | 0.001545454 | 1.899151e-05
-0.0006374563 | 0.002850469 | 5.12898 |  | 0.001564979 | 0.001575556 | 1.057763e-05
-0.0006396349 | 0.002901817 | 5.25337 |  | 0.001602933 | 0.001622547 | 1.961407e-05
-0.0006514586 | 0.002968255 | 5.37904 |  | 0.001641278 | 0.001665338 | 2.405973e-05
-0.0006675896 | 0.003026926 | 5.50671 |  | 0.001680233 | 0.001691746 | 1.15132e-05
-0.0006725639 | 0.003087553 | 5.63177 |  | 0.001718392 | 0.001742426 | 2.403332e-05
-0.0006907419 | 0.003138308 | 5.75697 |  | 0.001756594 | 0.001756825 | 2.307959e-07
-0.0006989655 | 0.0032011 | 5.88165 |  | 0.001794637 | 0.001803169 | 8.532301e-06
-0.0007045253 | 0.003261342 | 6.00563 |  | 0.001832466 | 0.001852292 | 1.982541e-05
-0.000715288 | 0.003318708 | 6.13294 |  | 0.001871312 | 0.001888132 | 1.682092e-05
-0.0007248562 | 0.003379781 | 6.25772 |  | 0.001909385 | 0.001930068 | 2.068309e-05
-0.0007297526 | 0.003441772 | 6.38201 |  | 0.001947309 | 0.001982266 | 3.495743e-05
-0.0007401486 | 0.003507854 | 6.5077 |  | 0.00198566 | 0.002027557 | 4.189701e-05
-0.0007546852 | 0.003558313 | 6.63304 |  | 0.002023904 | 0.002048942 | 2.503804e-05
-0.0007642369 | 0.003612625 | 6.75845 |  | 0.00206217 | 0.002084152 | 2.198161e-05
-0.0007728965 | 0.003673668 | 6.88282 |  | 0.002100118 | 0.002127875 | 2.775663e-05
-0.0007874694 | 0.003725639 | 7.00917 |  | 0.002138671 | 0.0021507 | 1.202887e-05
-0.0008045685 | 0.003785644 | 7.13344 |  | 0.002176589 | 0.002176507 | -8.226145e-08
-0.0008171895 | 0.003849769 | 7.26014 |  | 0.002215248 | 0.00221539 | 1.421057e-07
-0.0008316814 | 0.00389836 | 7.3856 |  | 0.002253529 | 0.002234998 | -1.853151e-05
-0.0008402921 | 0.003955816 | 7.51142 |  | 0.00229192 | 0.002275231 | -1.668862e-05
-0.0008533318 | 0.004018014 | 7.63736 |  | 0.002330347 | 0.002311351 | -1.899673e-05
-0.0008736139 | 0.004068354 | 7.763 |  | 0.002368683 | 0.002321126 | -4.755665e-05
-0.000884538 | 0.004133903 | 7.88759 |  | 0.002406699 | 0.002364827 | -4.187147e-05
-0.0009057067 | 0.004185044 | 8.01241 |  | 0.002444784 | 0.00237363 | -7.115409e-05
-0.0009174861 | 0.004243774 | 8.13734 |  | 0.002482903 | 0.002408801 | -7.410211e-05
-0.0009381006 | 0.004294173 | 8.26359 |  | 0.002521425 | 0.002417972 | -0.0001034537
-0.0009995814 | 0.004354089 | 8.38952 |  | 0.00255985 | 0.002354926 | -0.0002049238
-0.001013728 | 0.004412167 | 8.51447 |  | 0.002597975 | 0.00238471 | -0.0002132649
-0.001032728 | 0.004471015 | 8.64 |  | 0.002636277 | 0.002405559 | -0.0002307181
-0.001044023 | 0.004521296 | 8.76474 |  | 0.002674339 | 0.002433251 | -0.0002410882
-0.001058441 | 0.004583199 | 8.88937 |  | 0.002712366 | 0.002466317 | -0.0002460493
-0.001074807 | 0.004645012 | 9.01579 |  | 0.00275094 | 0.002495398 | -0.0002555424
-0.001091539 | 0.004695767 | 9.13979 |  | 0.002788776 | 0.002512688 | -0.0002760875
-0.001106766 | 0.004750584 | 9.26408 |  | 0.0028267 | 0.002537052 | -0.0002896477
-0.00112456 | 0.00480712 | 9.38817 |  | 0.002864563 | 0.002558 | -0.0003065628
-0.00118444 | 0.004868043 | 9.51367 |  | 0.002902856 | 0.002499164 | -0.0004036919
-0.001202035 | 0.004919184 | 9.63844 |  | 0.002940926 | 0.002515113 | -0.000425813
-0.001214879 | 0.00498076 | 9.76635 |  | 0.002979955 | 0.002551002 | -0.0004289531
-0.001225442 | 0.005042218 | 9.89266 |  | 0.003018495 | 0.002591333 | -0.0004271622
-0.001242852 | 0.005090157 | 10.01821 |  | 0.003056803 | 0.002604453 | -0.0004523503
-0.001257113 | 0.005144351 | 10.14237 |  | 0.003094688 | 0.002630125 | -0.0004645625
-0.00127599 | 0.005203526 | 10.26697 |  | 0.003132706 | 0.002651546 | -0.0004811606
-0.001293814 | 0.00526522 | 10.39285 |  | 0.003171115 | 0.002677593 | -0.0004935227
-0.001314584 | 0.005330621 | 10.52184 |  | 0.003210473 | 0.002701454 | -0.0005090198
-0.001386078 | 0.005385052 | 10.6511 |  | 0.003249914 | 0.002612897 | -0.0006370169
-0.001403637 | 0.005454158 | 10.77744 |  | 0.003288463 | 0.002646884 | -0.000641579
-0.001419856 | 0.005507078 | 10.90231 |  | 0.003326564 | 0.002667365 | -0.0006591991
-0.001436682 | 0.005559819 | 11.02704 |  | 0.003364622 | 0.002686455 | -0.0006781672
-0.001448076 | 0.005616622 | 11.15138 |  | 0.003402562 | 0.002720469 | -0.0006820923
-0.001468507 | 0.005687774 | 11.28045 |  | 0.003441944 | 0.002750761 | -0.0006911834
-0.001489801 | 0.00574182 | 11.40702 |  | 0.003480564 | 0.002762219 | -0.0007183445
-0.001503705 | 0.005798178 | 11.53126 |  | 0.003518472 | 0.002790768 | -0.0007277047
-0.001567826 | 0.005863342 | 11.65537 |  | 0.003556341 | 0.00272769 | -0.0008286518
-0.001584242 | 0.005926726 | 11.78576 |  | 0.003596127 | 0.002758242 | -0.0008378849
-0.001606562 | 0.005985457 | 11.91057 |  | 0.003634209 | 0.002772332 | -0.000861877
-0.001620086 | 0.006051628 | 12.03759 |  | 0.003672966 | 0.002811455 | -0.0008615111
-0.001645637 | 0.006118807 | 12.16351 |  | 0.003711387 | 0.002827534 | -0.0008838532
-0.001675283 | 0.006176055 | 12.28951 |  | 0.003749833 | 0.002825489 | -0.0009243443
-0.001727554 | 0.006243383 | 12.41521 |  | 0.003788187 | 0.002788275 | -0.0009999124
-0.001751975 | 0.006301727 | 12.54467 |  | 0.003827689 | 0.002797777 | -0.001029912
-0.001776581 | 0.006369114 | 12.66978 |  | 0.003865863 | 0.002815952 | -0.001049911
-0.00179471 | 0.006433507 | 12.79476 |  | 0.003903997 | 0.002844088 | -0.00105991
-0.001820222 | 0.006502643 | 12.91966 |  | 0.003942107 | 0.002862199 | -0.001079909
-0.001883232 | 0.006567421 | 13.04668 |  | 0.003980864 | 0.002800956 | -0.001179908
-0.001911963 | 0.006623423 | 13.17299 |  | 0.004019405 | 0.002799498 | -0.001219907
-0.001938664 | 0.006694842 | 13.29758 |  | 0.00405742 | 0.002817514 | -0.001239906
-0.001968656 | 0.006763504 | 13.42434 |  | 0.004096098 | 0.002826193 | -0.001269905
-0.002069826 | 0.006833885 | 13.54901 |  | 0.004134138 | 0.002694233 | -0.001439904
-0.002085767 | 0.006904592 | 13.67625 |  | 0.004172962 | 0.002733058 | -0.001439904
-0.002115105 | 0.006971297 | 13.80088 |  | 0.004210989 | 0.002741087 | -0.001469903
-0.002153346 | 0.007026945 | 13.92924 |  | 0.004250155 | 0.002720254 | -0.001529902
-0.002184863 | 0.007108265 | 14.05471 |  | 0.004288439 | 0.002738538 | -0.001549901
-0.002211672 | 0.007179862 | 14.17918 |  | 0.004326418 | 0.002756518 | -0.0015699
-0.002334472 | 0.007243543 | 14.30398 |  | 0.004364498 | 0.002574599 | -0.001789899
-0.002369743 | 0.007312175 | 14.42881 |  | 0.004402586 | 0.002572688 | -0.001829898
-0.002393352 | 0.007387833 | 14.55479 |  | 0.004441026 | 0.002601129 | -0.001839897
-0.002433594 | 0.007466486 | 14.67988 |  | 0.004479194 | 0.002599298 | -0.001879896
-0.0024795 | 0.007546295 | 14.80441 |  | 0.004517191 | 0.002587296 | -0.001929896
-0.00250885 | 0.007623109 | 14.92932 |  | 0.004555304 | 0.00260541 | -0.001949895
-0.002555304 | 0.007704964 | 15.05696 |  | 0.004594251 | 0.002594357 | -0.001999894
-0.002633513 | 0.007799448 | 15.18171 |  | 0.004632315 | 0.002532422 | -0.002099893
-0.002691241 | 0.007890997 | 15.3 |  | 0.004668408 | 0.002508516 | -0.002159892
-0.00282062 | 0.008030603 | 15.27 |  | 0.004659254 | 0.002389362 | -0.002269892
-0.002892225 | 0.008074658 | 15.24 |  | 0.004650101 | 0.002290208 | -0.002359893
-0.00290681 | 0.008086754 | 15.05295 |  | 0.004593027 | 0.002273133 | -0.002319894
-0.002928489 | 0.008092179 | 14.92864 |  | 0.004555097 | 0.002235202 | -0.002319895
-0.003011339 | 0.00812986 | 14.80404 |  | 0.004517078 | 0.002107183 | -0.002409896
-0.003088385 | 0.008181742 | 14.76402 |  | 0.004504867 | 0.002004971 | -0.002499896
-0.003453443 | 0.008452119 | 14.92874 |  | 0.004555127 | 0.001545233 | -0.003009895
-0.003641693 | 0.008566674 | 15.05346 |  | 0.004593183 | 0.001283289 | -0.003309894
-0.004031362 | 0.008694511 | 15.17963 |  | 0.00463168 | 0.0006317872 | -0.003999893
-0.004683634 | 0.008967171 | 15.30455 |  | 0.004669796 | -0.0004000957 | -0.005069892
-0.004807996 | 0.00901597 | 15.30479 |  | 0.00466987 | -0.0006000225 | -0.005269892
-0.005243218 | 0.009138233 | 15.17966 |  | 0.004631689 | -0.001348204 | -0.005979893
-0.005468839 | 0.009181339 | 15.05468 |  | 0.004593555 | -0.001756339 | -0.006349894
-0.005698018 | 0.00922154 | 14.92963 |  | 0.004555399 | -0.002174496 | -0.006729895
-0.005955146 | 0.009267492 | 14.8041 |  | 0.004517097 | -0.002642799 | -0.007159896
-0.006237367 | 0.009294026 | 14.67986 |  | 0.004479188 | -0.003180708 | -0.007659896
-0.006421169 | 0.009322249 | 14.5508 |  | 0.004439809 | -0.003520089 | -0.007959897
-0.006578254 | 0.009337992 | 14.42486 |  | 0.004401381 | -0.003818517 | -0.008219898
-0.006676208 | 0.009355839 | 14.30013 |  | 0.004363323 | -0.003996576 | -0.008359899
-0.006781304 | 0.009357588 | 14.17414 |  | 0.00432488 | -0.00420502 | -0.0085299
-0.006877341 | 0.009370633 | 14.04623 |  | 0.004285852 | -0.004384049 | -0.008669901
-0.006982285 | 0.009361116 | 13.91709 |  | 0.004246448 | -0.004603454 | -0.008849902
-0.007094269 | 0.00937671 | 13.79133 |  | 0.004208076 | -0.004811827 | -0.009019903
-0.007216458 | 0.009383055 | 13.66668 |  | 0.004170042 | -0.005049862 | -0.009219904
-0.00737168 | 0.00938519 | 13.54113 |  | 0.004131733 | -0.005358171 | -0.009489904
-0.007499091 | 0.009391919 | 13.41629 |  | 0.004093642 | -0.005606264 | -0.009699905
-0.007618316 | 0.009392542 | 13.29232 |  | 0.004055815 | -0.005844091 | -0.009899906
-0.007754096 | 0.009395239 | 13.16496 |  | 0.004016955 | -0.006112953 | -0.01012991
-0.007863962 | 0.009406683 | 13.03948 |  | 0.003978668 | -0.00632124 | -0.01029991
-0.00798384 | 0.009407899 | 12.91317 |  | 0.003940127 | -0.006559782 | -0.01049991
-0.008133112 | 0.009418572 | 12.78906 |  | 0.003902258 | -0.006847652 | -0.01074991
-0.008271531 | 0.009427436 | 12.66461 |  | 0.003864285 | -0.007115625 | -0.01097991
-0.00841269 | 0.009430756 | 12.5368 |  | 0.003825287 | -0.007394624 | -0.01121991
-0.00857047 | 0.009447448 | 12.40942 |  | 0.003786421 | -0.007693492 | -0.01147991
-0.008779926 | 0.009458298 | 12.28468 |  | 0.003748359 | -0.008101554 | -0.01184991
-0.009025185 | 0.009480177 | 12.15805 |  | 0.003709721 | -0.008570193 | -0.01227991
-0.009317104 | 0.009495179 | 12.03077 |  | 0.003670885 | -0.00913903 | -0.01280992
-0.009634518 | 0.009511633 | 11.90501 |  | 0.003632513 | -0.009757403 | -0.01338992
-0.009964231 | 0.00952278 | 11.77956 |  | 0.003594235 | -0.01040568 | -0.01399992
-0.01044684 | 0.009529895 | 11.65467 |  | 0.003556128 | -0.01136379 | -0.01491992
-0.01081538 | 0.009528175 | 11.52755 |  | 0.00351734 | -0.01210258 | -0.01561992
-0.0111311 | 0.009531585 | 11.40292 |  | 0.003479313 | -0.01273061 | -0.01620992
-0.01137071 | 0.009531644 | 11.27453 |  | 0.003440138 | -0.01320978 | -0.01664992
-0.01162343 | 0.009538611 | 11.14844 |  | 0.003401665 | -0.01370826 | -0.01710992
-0.01186169 | 0.009547179 | 11.0241 |  | 0.003363725 | -0.0141762 | -0.01753992
-0.01206682 | 0.009539619 | 10.90011 |  | 0.003325893 | -0.01459403 | -0.01791992
-0.01226842 | 0.009554561 | 10.77478 |  | 0.003287652 | -0.01498227 | -0.01826992
-0.01245447 | 0.009548631 | 10.65012 |  | 0.003249615 | -0.01536031 | -0.01860992
-0.01266607 | 0.009553256 | 10.52368 |  | 0.003211035 | -0.01577889 | -0.01898993
-0.01287223 | 0.009557258 | 10.3981 |  | 0.003172717 | -0.01618721 | -0.01935993
-0.01312106 | 0.009576529 | 10.2723 |  | 0.003134333 | -0.0166656 | -0.01979993
-0.01341014 | 0.009596511 | 10.14719 |  | 0.003096158 | -0.01722377 | -0.02031993
-0.01399904 | 0.009656071 | 10.02189 |  | 0.003057926 | -0.018342 | -0.02139993
-0.01470363 | 0.009756247 | 9.89403 |  | 0.003018913 | -0.01965102 | -0.02266993
-0.01539209 | 0.009865169 | 9.76952 |  | 0.002980922 | -0.02091901 | -0.02389993
-0.01567491 | 0.009892533 | 9.64407 |  | 0.002942644 | -0.02145729 | -0.02439993
-0.0160118 | 0.009948061 | 9.51874 |  | 0.002904403 | -0.02207553 | -0.02497993
-0.01631699 | 0.009989596 | 9.39142 |  | 0.002865554 | -0.02264438 | -0.02550993
-0.01650941 | 0.01000537 | 9.2634 |  | 0.002826492 | -0.02301344 | -0.02583993
-0.01662132 | 0.01001097 | 9.13812 |  | 0.002788266 | -0.02323167 | -0.02601994
-0.01672842 | 0.01001711 | 9.01338 |  | 0.002750205 | -0.02343973 | -0.02618994
-0.01684483 | 0.01002185 | 8.88862 |  | 0.002712138 | -0.0236678 | -0.02637994
-0.01701148 | 0.01003703 | 8.76364 |  | 0.002674003 | -0.02398594 | -0.02665994
-0.01722065 | 0.01005728 | 8.63881 |  | 0.002635914 | -0.02438402 | -0.02701994
-0.01743559 | 0.01007871 | 8.51282 |  | 0.002597472 | -0.02479247 | -0.02738994
-0.01771118 | 0.01011198 | 8.38857 |  | 0.00255956 | -0.02531038 | -0.02786994
-0.01804072 | 0.01015283 | 8.2633 |  | 0.002521337 | -0.0259286 | -0.02844994
-0.01835213 | 0.01018767 | 8.13879 |  | 0.002483346 | -0.0265166 | -0.02899994
-0.0188204 | 0.0102662 | 8.01427 |  | 0.002445352 | -0.02737459 | -0.02981994
-0.01927872 | 0.01033468 | 7.88922 |  | 0.002407196 | -0.02822275 | -0.03062994
-0.01971528 | 0.0103697 | 7.76431 |  | 0.002369083 | -0.02906086 | -0.03142995
-0.02008686 | 0.01040426 | 7.63781 |  | 0.002330485 | -0.02976946 | -0.03209995
-0.02064162 | 0.01048461 | 7.50942 |  | 0.00229131 | -0.03079864 | -0.03308995
-0.0213859 | 0.01059489 | 7.38401 |  | 0.002253044 | -0.0321769 | -0.03442995
-0.02152986 | 0.01062116 | 7.24747 |  | 0.002211382 | -0.03243857 | -0.03464995
-0.02151425 | 0.0106157 | 7.10249 |  | 0.002167145 | -0.0324128 | -0.03457995
-0.02153351 | 0.01061609 | 6.97751 |  | 0.002129011 | -0.03245094 | -0.03457995
-0.02160579 | 0.01061256 | 6.85273 |  | 0.002090937 | -0.03259901 | -0.03468995
-0.02171078 | 0.01062415 | 6.72688 |  | 0.002052537 | -0.03279742 | -0.03484995
-0.02193514 | 0.01065463 | 6.60157 |  | 0.002014302 | -0.03321565 | -0.03522995
-0.02294417 | 0.01091404 | 6.47493 |  | 0.001975661 | -0.03497429 | -0.03694995
-0.02402666 | 0.01110105 | 6.35044 |  | 0.001937676 | -0.03695228 | -0.03888996
-0.02520512 | 0.01130899 | 6.22271 |  | 0.001898703 | -0.03910125 | -0.04099996
-0.02607016 | 0.01150101 | 6.09803 |  | 0.00186066 | -0.0406393 | -0.04249996
-0.02711511 | 0.01169268 | 5.9727 |  | 0.001822418 | -0.04253754 | -0.04435996
-0.02819956 | 0.01188369 | 5.8485 |  | 0.001784522 | -0.04451544 | -0.04629996
-0.02910603 | 0.01203806 | 5.72214 |  | 0.001745966 | -0.04617399 | -0.04791996
-0.03031588 | 0.01224832 | 5.59284 |  | 0.001706514 | -0.04838345 | -0.05008996
-0.03094872 | 0.01229557 | 5.46692 |  | 0.001668092 | -0.04960187 | -0.05126996
-0.03152376 | 0.01231772 | 5.3426 |  | 0.001630159 | -0.0507298 | -0.05235996
-0.03195112 | 0.01232451 | 5.21831 |  | 0.001592235 | -0.05157773 | -0.05316996
-0.03242769 | 0.01236922 | 5.09236 |  | 0.001553805 | -0.05248616 | -0.05403996
-0.03358177 | 0.01252916 | 4.96713 |  | 0.001515594 | -0.05463437 | -0.05614996
-0.03521962 | 0.01276681 | 4.84242 |  | 0.001477542 | -0.05767242 | -0.05914997
-0.0375604 | 0.01310013 | 4.71705 |  | 0.001439289 | -0.06202068 | -0.06345997
-0.03870287 | 0.0132872 | 4.59294 |  | 0.001401419 | -0.06411855 | -0.06551997
-0.03950338 | 0.01340033 | 4.46881 |  | 0.001363544 | -0.06560642 | -0.06696997
-0.04054989 | 0.01355431 | 4.34083 |  | 0.001324494 | -0.06754547 | -0.06886997
-0.042149 | 0.01377468 | 4.21681 |  | 0.001286653 | -0.07052332 | -0.07180997
-0.04370296 | 0.01402439 | 4.09156 |  | 0.001248436 | -0.07338154 | -0.07462997
-0.04546019 | 0.01430096 | 3.9674 |  | 0.001210552 | -0.07661942 | -0.07782997
-0.04656466 | 0.01444173 | 3.8423 |  | 0.001172381 | -0.07868759 | -0.07985997
-0.04865193 | 0.01475823 | 3.71768 |  | 0.001134356 | -0.08254562 | -0.08367997
-0.05179565 | 0.01527756 | 3.5927 |  | 0.001096222 | -0.08831375 | -0.08940997