## Sheet1
lateral strain | axial strain | axial stress (MPa) | poisson's ratio | Elastic volumetric strain | volumetric strain | Crack volumetric strain
0 | 8.39812e-05 | 0.5802769 | 0.195 | 0.0002116495 | 8.39812e-05 | -0.0001276683
-6.004754e-06 | 0.0001430119 | 0.7050477 | elastic modulus (MPa) | 0.0002571582 | 0.0001310024 | -0.0001261558
-8.719754e-06 | 0.0002257738 | 0.8277722 | 1672.43 | 0.0003019206 | 0.0002083343 | -9.358628e-05
-1.527715e-05 | 0.0003383634 | 0.9514488 |  | 0.0003470302 | 0.0003078091 | -3.922116e-05
-2.184661e-05 | 0.000431385 | 1.074049 |  | 0.0003917471 | 0.0003876918 | -4.055336e-06
-8.105412e-05 | 0.0005275887 | 1.20076 |  | 0.0004379637 | 0.0003654804 | -7.248325e-05
-8.532658e-05 | 0.0006184692 | 1.326183 |  | 0.0004837104 | 0.000447816 | -3.589435e-05
-9.193021e-05 | 0.0007121451 | 1.450433 |  | 0.0005290291 | 0.0005282847 | -7.444298e-07
-0.0001374281 | 0.0008006466 | 1.573604 |  | 0.0005739545 | 0.0005257904 | -4.816406e-05
-0.0001468693 | 0.0009018165 | 1.696846 |  | 0.0006189053 | 0.000608078 | -1.082736e-05
-0.0001513186 | 0.0009816046 | 1.819417 |  | 0.0006636117 | 0.0006789675 | 1.535574e-05
-0.0001851787 | 0.001090715 | 1.943051 |  | 0.000708706 | 0.0007203573 | 1.165136e-05
-0.0001891738 | 0.001170592 | 2.066024 |  | 0.0007535591 | 0.0007922444 | 3.868531e-05
-0.0001921802 | 0.001261443 | 2.188943 |  | 0.0007983921 | 0.0008770823 | 7.869014e-05
-0.0002389924 | 0.00134593 | 2.312102 |  | 0.0008433131 | 0.0008679448 | 2.463163e-05
-0.0002467375 | 0.001441182 | 2.434811 |  | 0.0008880699 | 0.0009477067 | 5.963684e-05
-0.0002521876 | 0.001514338 | 2.558649 |  | 0.0009332386 | 0.001009963 | 7.672437e-05
-0.0003089815 | 0.001611464 | 2.681241 |  | 0.0009779523 | 0.0009935004 | 1.554811e-05
-0.0003167728 | 0.001695653 | 2.807834 |  | 0.001024126 | 0.001062107 | 3.798152e-05
-0.0003229223 | 0.001778058 | 2.931299 |  | 0.001069158 | 0.001132213 | 6.305534e-05
-0.0003692561 | 0.001863853 | 3.056986 |  | 0.001115001 | 0.001125341 | 1.033964e-05
-0.0003726424 | 0.001946556 | 3.180552 |  | 0.001160071 | 0.001201271 | 4.120043e-05
-0.0004178127 | 0.002028485 | 3.30447 |  | 0.001205268 | 0.00119286 | -1.240872e-05
-0.0004255376 | 0.002098638 | 3.427136 |  | 0.001250009 | 0.001247563 | -2.446615e-06
-0.0004523139 | 0.002190321 | 3.551785 |  | 0.001295473 | 0.001285693 | -9.779991e-06
-0.0004586301 | 0.002268979 | 3.674878 |  | 0.00134037 | 0.001351719 | 1.134889e-05
-0.0004963507 | 0.002344723 | 3.799751 |  | 0.001385916 | 0.001352021 | -3.389484e-05
-0.0005153496 | 0.00243141 | 3.923475 |  | 0.001431043 | 0.001400711 | -3.033196e-05
-0.0005328134 | 0.002504002 | 4.04607 |  | 0.001475759 | 0.001438375 | -3.73837e-05
-0.0005498569 | 0.002580667 | 4.171713 |  | 0.001521585 | 0.001480954 | -4.063194e-05
-0.0005578713 | 0.002647965 | 4.295526 |  | 0.001566745 | 0.001532223 | -3.452221e-05
-0.000573681 | 0.002728854 | 4.418547 |  | 0.001611615 | 0.001581492 | -3.012341e-05
-0.0005855458 | 0.002797519 | 4.543157 |  | 0.001657065 | 0.001626428 | -3.063734e-05
-0.0006010943 | 0.002869397 | 4.66605 |  | 0.001701889 | 0.001667209 | -3.468044e-05
-0.0006098844 | 0.002947758 | 4.78872 |  | 0.001746632 | 0.001727989 | -1.864256e-05
-0.000632155 | 0.003009198 | 4.912476 |  | 0.00179177 | 0.001744887 | -4.688271e-05
-0.0006420986 | 0.003076822 | 5.035125 |  | 0.001836505 | 0.001792625 | -4.387988e-05
-0.0006439892 | 0.003137251 | 5.157811 |  | 0.001881253 | 0.001849273 | -3.198097e-05
-0.0006919869 | 0.003214838 | 5.281147 |  | 0.001926239 | 0.001830865 | -9.537429e-05
-0.0006977405 | 0.003273631 | 5.404793 |  | 0.001971337 | 0.00187815 | -9.318751e-05
-0.0007040836 | 0.003349405 | 5.533715 |  | 0.00201836 | 0.001941238 | -7.712263e-05
-0.0007108801 | 0.003428717 | 5.656969 |  | 0.002063316 | 0.002006957 | -5.635901e-05
-0.0007209482 | 0.00349319 | 5.782607 |  | 0.002109141 | 0.002051293 | -5.784738e-05
-0.0007380944 | 0.003567803 | 5.905743 |  | 0.002154053 | 0.002091614 | -6.243879e-05
-0.0007404536 | 0.003624752 | 6.028743 |  | 0.002198916 | 0.002143845 | -5.50711e-05
-0.000760566 | 0.003699277 | 6.151667 |  | 0.002243751 | 0.002178145 | -6.560652e-05
-0.0007731021 | 0.003772195 | 6.275063 |  | 0.002288759 | 0.002225991 | -6.276766e-05
-0.0007830014 | 0.003844578 | 6.398196 |  | 0.00233367 | 0.002278576 | -5.509438e-05
-0.0007997537 | 0.003914226 | 6.522546 |  | 0.002379025 | 0.002314718 | -6.430679e-05
-0.0008070205 | 0.003981999 | 6.645185 |  | 0.002423757 | 0.002367958 | -5.579809e-05
-0.0008280693 | 0.004055037 | 6.768598 |  | 0.00246877 | 0.002398898 | -6.987139e-05
-0.0008365136 | 0.0041218 | 6.891864 |  | 0.00251373 | 0.002448772 | -6.495718e-05
-0.0008464974 | 0.004185797 | 7.016321 |  | 0.002559124 | 0.002492802 | -6.632212e-05
-0.0008800581 | 0.004265585 | 7.140776 |  | 0.002604518 | 0.002505469 | -9.904897e-05
-0.0008908417 | 0.004332526 | 7.265178 |  | 0.002649892 | 0.002550842 | -9.904942e-05
-0.0009009903 | 0.004403511 | 7.388534 |  | 0.002694885 | 0.002601531 | -9.335388e-05
-0.0009144307 | 0.004482021 | 7.512103 |  | 0.002739955 | 0.002653159 | -8.679547e-05
-0.0009288277 | 0.004550359 | 7.636718 |  | 0.002785407 | 0.002692704 | -9.270274e-05
-0.0009617171 | 0.004631426 | 7.759891 |  | 0.002830333 | 0.002707992 | -0.0001223404
-0.0009825609 | 0.00468448 | 7.883988 |  | 0.002875596 | 0.002719358 | -0.000156238
-0.0009999 | 0.00477997 | 8.007386 |  | 0.002920604 | 0.00278017 | -0.0001404341
-0.001015961 | 0.004859579 | 8.131885 |  | 0.002966013 | 0.002827657 | -0.0001383561
-0.001030643 | 0.004933449 | 8.25449 |  | 0.003010732 | 0.002872163 | -0.0001385692
-0.001050394 | 0.005011751 | 8.377816 |  | 0.003055714 | 0.002910963 | -0.0001447506
-0.001064421 | 0.005100282 | 8.503238 |  | 0.00310146 | 0.00297144 | -0.0001300202
-0.001112314 | 0.005178791 | 8.628311 |  | 0.003147079 | 0.002954162 | -0.0001929169
-0.001128572 | 0.005273359 | 8.757633 |  | 0.003194248 | 0.003016215 | -0.0001780329
-0.001164978 | 0.005358054 | 8.88065 |  | 0.003239117 | 0.003028097 | -0.0002110195
-0.001192418 | 0.005445306 | 9.003243 |  | 0.003283832 | 0.003060471 | -0.0002233609
-0.001222735 | 0.005541212 | 9.129603 |  | 0.00332992 | 0.003095742 | -0.0002341773
-0.001245649 | 0.005627068 | 9.252259 |  | 0.003374657 | 0.00313577 | -0.000238887
-0.001277027 | 0.005729873 | 9.374851 |  | 0.003419371 | 0.003175819 | -0.0002435521
-0.001313787 | 0.005838002 | 9.497634 |  | 0.003464155 | 0.003210428 | -0.0002537274
-0.001349305 | 0.005930816 | 9.622305 |  | 0.003509627 | 0.003232205 | -0.0002774222
-0.001391049 | 0.006032045 | 9.745915 |  | 0.003554713 | 0.003249947 | -0.0003047658
-0.001419758 | 0.006149541 | 9.869354 |  | 0.003599736 | 0.003310025 | -0.000289711
-0.001482905 | 0.006273045 | 9.992257 |  | 0.003644563 | 0.003307235 | -0.0003373284
-0.001539182 | 0.006401723 | 10.11485 |  | 0.003689276 | 0.003323358 | -0.0003659176
-0.00159097 | 0.006542832 | 10.23975 |  | 0.003734833 | 0.003360891 | -0.000373942
-0.001643634 | 0.006675019 | 10.36287 |  | 0.003779742 | 0.00338775 | -0.0003919917
-0.001726696 | 0.006872719 | 10.48634 |  | 0.003824775 | 0.003419327 | -0.0004054481
-0.001910975 | 0.007192853 | 10.60974 |  | 0.003869781 | 0.003370904 | -0.0004988779
-0.001943953 | 0.007257861 | 10.61924 |  | 0.003873247 | 0.003369956 | -0.000503291
-0.002179786 | 0.007505701 | 10.48556 |  | 0.00382449 | 0.003146129 | -0.0006783613
-0.002386033 | 0.007644817 | 10.36186 |  | 0.003779371 | 0.00287275 | -0.0009066213
-0.002538676 | 0.007726717 | 10.23814 |  | 0.003734246 | 0.002649364 | -0.001084882
-0.002723927 | 0.007803382 | 10.11494 |  | 0.003689309 | 0.002355528 | -0.001333781
-0.002915115 | 0.007865208 | 9.98898 |  | 0.003643368 | 0.002034978 | -0.00160839
-0.003150377 | 0.007944342 | 9.866125 |  | 0.003598558 | 0.001643587 | -0.001954971
-0.003479618 | 0.008041884 | 9.74338 |  | 0.003553788 | 0.001082648 | -0.00247114
-0.003842114 | 0.008173654 | 9.617778 |  | 0.003507976 | 0.0004894268 | -0.003018549
-0.004233114 | 0.008287969 | 9.494216 |  | 0.003462908 | -0.0001782587 | -0.003641167
-0.004655613 | 0.008417926 | 9.371046 |  | 0.003417984 | -0.0008933004 | -0.004311284
-0.005199337 | 0.008568699 | 9.246994 |  | 0.003372737 | -0.001829974 | -0.005202711
-0.005705356 | 0.008700738 | 9.124157 |  | 0.003327933 | -0.002709973 | -0.006037907
-0.006311562 | 0.008868581 | 8.9997 |  | 0.003282539 | -0.003754544 | -0.007037083
-0.006985103 | 0.009050431 | 8.87694 |  | 0.003237764 | -0.004919775 | -0.008157539
-0.007576797 | 0.009188685 | 8.75409 |  | 0.003192956 | -0.005964909 | -0.009157864
-0.008178193 | 0.009329348 | 8.628724 |  | 0.00314723 | -0.007027037 | -0.01017427
-0.00862039 | 0.009426384 | 8.506074 |  | 0.003102495 | -0.007814396 | -0.01091689
-0.009072069 | 0.009509087 | 8.382873 |  | 0.003057559 | -0.008635051 | -0.01169261
-0.00951546 | 0.009590719 | 8.256642 |  | 0.003011517 | -0.009440201 | -0.01245172
-0.00992259 | 0.009661733 | 8.133567 |  | 0.002966627 | -0.01018345 | -0.01315007
-0.0103392 | 0.009737983 | 8.009044 |  | 0.002921209 | -0.01094042 | -0.01386163
-0.01067158 | 0.009782858 | 7.885833 |  | 0.002876269 | -0.01156029 | -0.01443656
-0.01104384 | 0.009834841 | 7.760011 |  | 0.002830377 | -0.01225283 | -0.01508321
-0.01130073 | 0.009866334 | 7.637132 |  | 0.002785558 | -0.01273513 | -0.01552069
-0.01165052 | 0.009920279 | 7.513904 |  | 0.002740612 | -0.01338075 | -0.01612136
-0.01208039 | 0.009981273 | 7.385744 |  | 0.002693867 | -0.01417952 | -0.01687338
-0.01250881 | 0.0100332 | 7.262804 |  | 0.002649026 | -0.01498442 | -0.01763344
-0.01295362 | 0.01009056 | 7.136975 |  | 0.002603131 | -0.01581667 | -0.0184198
-0.01340243 | 0.01014344 | 7.014257 |  | 0.002558371 | -0.01666143 | -0.0192198
-0.01386469 | 0.01019506 | 6.890559 |  | 0.002513254 | -0.01753433 | -0.02004758
-0.01423648 | 0.01022983 | 6.766733 |  | 0.00246809 | -0.01824313 | -0.02071122
-0.01429153 | 0.01024806 | 6.639272 |  | 0.0024216 | -0.01833501 | -0.02075661
-0.01467835 | 0.01028053 | 6.515934 |  | 0.002376614 | -0.01907616 | -0.02145278
-0.01520253 | 0.01034771 | 6.392198 |  | 0.002331482 | -0.02005736 | -0.02238884
-0.01543439 | 0.01037885 | 6.268313 |  | 0.002286296 | -0.02048993 | -0.02277622
-0.01593346 | 0.01044819 | 6.144602 |  | 0.002241174 | -0.02141873 | -0.0236599
-0.01644875 | 0.01051603 | 6.021601 |  | 0.002196311 | -0.02238146 | -0.02457778
-0.0169077 | 0.01057455 | 5.898826 |  | 0.00215153 | -0.02324084 | -0.02539237
-0.01731586 | 0.01058568 | 5.775591 |  | 0.002106582 | -0.02404604 | -0.02615262
-0.01782684 | 0.01063118 | 5.650526 |  | 0.002060966 | -0.0250225 | -0.02708347
-0.01838702 | 0.01069639 | 5.527235 |  | 0.002015997 | -0.02607764 | -0.02809364
-0.01933383 | 0.01078216 | 5.404486 |  | 0.001971225 | -0.02788551 | -0.02985674
-0.01975539 | 0.01081543 | 5.279198 |  | 0.001925528 | -0.02869535 | -0.03062088
-0.02090127 | 0.01092945 | 5.152224 |  | 0.001879216 | -0.03087309 | -0.03275231
-0.02227597 | 0.01108909 | 5.027771 |  | 0.001833823 | -0.03346285 | -0.03529668
-0.02349806 | 0.01124515 | 4.904625 |  | 0.001788907 | -0.03575097 | -0.03753988
-0.02456328 | 0.01136553 | 4.780891 |  | 0.001743776 | -0.03776103 | -0.03950481
-0.0255073 | 0.01148116 | 4.658137 |  | 0.001699003 | -0.03953344 | -0.04123244
-0.02636617 | 0.01158155 | 4.534966 |  | 0.001654078 | -0.04115078 | -0.04280486
-0.02726746 | 0.01170613 | 4.411669 |  | 0.001609106 | -0.04282879 | -0.0444379
-0.02829367 | 0.01184658 | 4.288936 |  | 0.001564341 | -0.04474075 | -0.04630509
-0.02939504 | 0.01198832 | 4.165091 |  | 0.00151917 | -0.04680177 | -0.04832094
-0.03063015 | 0.01217293 | 4.041129 |  | 0.001473956 | -0.04908736 | -0.05056132
-0.03089217 | 0.01228995 | 3.917345 |  | 0.001428807 | -0.04949439 | -0.0509232
-0.03228027 | 0.01251602 | 3.79456 |  | 0.001384023 | -0.05204452 | -0.05342854
-0.03337683 | 0.01271485 | 3.660321 |  | 0.001335061 | -0.05403881 | -0.05537387
-0.03517481 | 0.01296258 | 3.536366 |  | 0.00128985 | -0.05738705 | -0.0586769