## Sheet1
lateral strain | axial strain | axial stress (MPa) | poisson's ratio | Elastic volumetric strain | volumetric strain | Crack volumetric strain
-2.141506e-05 | 0.0001073429 | 0.5584303 | 0.184 | 0.0001769515 | 6.451278e-05 | -0.0001124387
-2.681245e-05 | 0.0002540429 | 0.6821389 | elastic modulus (MPa) | 0.0002161514 | 0.000200418 | -1.573344e-05
-7.282515e-05 | 0.0004042399 | 0.8080157 | 1994.49 | 0.0002560383 | 0.0002585896 | 2.551285e-06
-8.297662e-05 | 0.000542375 | 0.9342083 |  | 0.0002960254 | 0.0003764218 | 8.039638e-05
-0.0001342825 | 0.0006629357 | 1.05828 |  | 0.0003353403 | 0.0003943707 | 5.903044e-05
-0.000139157 | 0.0007722346 | 1.181983 |  | 0.0003745383 | 0.0004939206 | 0.0001193822
-0.0001491574 | 0.0008790144 | 1.306072 |  | 0.0004138588 | 0.0005806995 | 0.0001668407
-0.0002237845 | 0.0009667973 | 1.429933 |  | 0.0004531072 | 0.0005192283 | 6.612107e-05
-0.0002552432 | 0.001069724 | 1.553724 |  | 0.0004923332 | 0.0005592379 | 6.690465e-05
-0.0002626358 | 0.001152054 | 1.679791 |  | 0.0005322805 | 0.0006267825 | 9.450203e-05
-0.000273478 | 0.001250595 | 1.803945 |  | 0.0005716215 | 0.0007036389 | 0.0001320174
-0.0002913851 | 0.001339652 | 1.929158 |  | 0.0006112982 | 0.0007568821 | 0.0001455839
-0.0003274829 | 0.00141973 | 2.053221 |  | 0.0006506103 | 0.0007647639 | 0.0001141536
-0.0003563663 | 0.001504223 | 2.177931 |  | 0.0006901275 | 0.0007914904 | 0.0001013629
-0.0003775568 | 0.001586968 | 2.301279 |  | 0.0007292132 | 0.0008318541 | 0.000102641
-0.0004049747 | 0.00165768 | 2.425489 |  | 0.0007685719 | 0.0008477306 | 7.915865e-05
-0.0004280368 | 0.001739536 | 2.549777 |  | 0.0008079556 | 0.0008834622 | 7.550659e-05
-0.0004556497 | 0.001802217 | 2.673596 |  | 0.0008471903 | 0.0008909173 | 4.372693e-05
-0.0004840814 | 0.001863327 | 2.797274 |  | 0.0008863806 | 0.0008951639 | 8.78327e-06
-0.000488467 | 0.001938396 | 2.92231 |  | 0.000926001 | 0.0009614617 | 3.546075e-05
-0.0005005906 | 0.002007004 | 3.048364 |  | 0.0009659443 | 0.001005823 | 3.987848e-05
-0.0005278115 | 0.002070544 | 3.174674 |  | 0.001005968 | 0.001014921 | 8.952667e-06
-0.0005351502 | 0.002149792 | 3.298417 |  | 0.001045179 | 0.001079491 | 3.431227e-05
-0.0005444386 | 0.002199166 | 3.427267 |  | 0.001086008 | 0.001110289 | 2.428064e-05
-0.000550533 | 0.00226484 | 3.551721 |  | 0.001125445 | 0.001163774 | 3.832959e-05
-0.0005564468 | 0.002328973 | 3.675119 |  | 0.001164546 | 0.00121608 | 5.153378e-05
-0.0005682529 | 0.002390261 | 3.799917 |  | 0.001204091 | 0.001253755 | 4.966441e-05
-0.0005755072 | 0.002444111 | 3.927228 |  | 0.001244432 | 0.001293096 | 4.866363e-05
-0.0005835896 | 0.002510348 | 4.05059 |  | 0.001283523 | 0.001343169 | 5.964609e-05
-0.0006002783 | 0.002571191 | 4.174162 |  | 0.001322679 | 0.001370634 | 4.795521e-05
-0.0006210054 | 0.002627885 | 4.298948 |  | 0.00136222 | 0.001385875 | 2.36542e-05
-0.0006305026 | 0.002692404 | 4.42617 |  | 0.001402534 | 0.001431399 | 2.886475e-05
-0.0006614923 | 0.002746046 | 4.549918 |  | 0.001441746 | 0.001423061 | -1.868522e-05
-0.0006725667 | 0.002803392 | 4.673311 |  | 0.001480846 | 0.001458259 | -2.258736e-05
-0.0007043831 | 0.002861983 | 4.797256 |  | 0.001520121 | 0.001453217 | -6.690392e-05
-0.0007123648 | 0.002918737 | 4.921122 |  | 0.001559371 | 0.001494007 | -6.536333e-05
-0.0007348392 | 0.002984855 | 5.044696 |  | 0.001598528 | 0.001515177 | -8.335087e-05
-0.0007430252 | 0.003041817 | 5.168648 |  | 0.001637805 | 0.001555766 | -8.203871e-05
-0.0007505042 | 0.003096822 | 5.292644 |  | 0.001677096 | 0.001595813 | -8.128253e-05
-0.0007607246 | 0.003162348 | 5.416049 |  | 0.0017162 | 0.001640898 | -7.530122e-05
-0.0007858259 | 0.003211752 | 5.539446 |  | 0.001755301 | 0.0016401 | -0.0001152011
-0.0008117775 | 0.003270639 | 5.663789 |  | 0.001794702 | 0.001647084 | -0.0001476176
-0.0008279896 | 0.003337499 | 5.787219 |  | 0.001833813 | 0.001681519 | -0.000152294
-0.0008370068 | 0.00339443 | 5.910568 |  | 0.001872899 | 0.001720416 | -0.0001524831
-0.0008594104 | 0.003451361 | 6.038715 |  | 0.001913506 | 0.001732541 | -0.000180965
-0.0008690453 | 0.003517302 | 6.163362 |  | 0.001953003 | 0.001779212 | -0.0001737912
-0.0008767764 | 0.00357373 | 6.28764 |  | 0.001992383 | 0.001820177 | -0.0001722061
-0.0008893489 | 0.003642131 | 6.411441 |  | 0.002031612 | 0.001863433 | -0.0001681795
-0.0009161126 | 0.00369595 | 6.538482 |  | 0.002071868 | 0.001863725 | -0.0002081432
-0.000924358 | 0.003760913 | 6.663457 |  | 0.00211147 | 0.001912197 | -0.0001992723
-0.0009442098 | 0.003818023 | 6.787048 |  | 0.002150632 | 0.001929603 | -0.0002210292
-0.00095518 | 0.003879933 | 6.916901 |  | 0.002191779 | 0.001969573 | -0.0002222064
-0.000985063 | 0.003941488 | 7.041012 |  | 0.002231107 | 0.001971362 | -0.0002597449
-0.001004679 | 0.004007606 | 7.165664 |  | 0.002270605 | 0.001998248 | -0.000272357
-0.001016235 | 0.004073458 | 7.291122 |  | 0.002310359 | 0.002040989 | -0.0002693704
-0.001046892 | 0.004134568 | 7.417463 |  | 0.002350394 | 0.002040785 | -0.0003096084
-0.001056281 | 0.004196597 | 7.540834 |  | 0.002389487 | 0.002084034 | -0.0003054523
-0.001093342 | 0.004257707 | 7.66431 |  | 0.002428613 | 0.002071024 | -0.0003575887
-0.001103259 | 0.004318699 | 7.788318 |  | 0.002467907 | 0.002112182 | -0.0003557258
-0.001123878 | 0.004390123 | 7.912004 |  | 0.0025071 | 0.002142367 | -0.0003647338
-0.001133204 | 0.004445632 | 8.041179 |  | 0.002548032 | 0.002179223 | -0.0003688089
-0.001168159 | 0.00451015 | 8.165836 |  | 0.002587533 | 0.002173833 | -0.0004137003
-0.001196571 | 0.004583026 | 8.289338 |  | 0.002626667 | 0.002189884 | -0.000436783
-0.001211488 | 0.004638387 | 8.413199 |  | 0.002665916 | 0.002215411 | -0.0004505045
-0.001246632 | 0.004705246 | 8.537431 |  | 0.002705281 | 0.002211982 | -0.0004932995
-0.001255611 | 0.004768046 | 8.661744 |  | 0.002744673 | 0.002256824 | -0.0004878489
-0.001278826 | 0.004829926 | 8.787327 |  | 0.002784467 | 0.002272274 | -0.0005121923
-0.001292766 | 0.004891807 | 8.91114 |  | 0.0028237 | 0.002306275 | -0.0005174245
-0.001317129 | 0.004956503 | 9.034556 |  | 0.002862807 | 0.002322245 | -0.0005405614
-0.001328277 | 0.005025793 | 9.158676 |  | 0.002902137 | 0.00236924 | -0.0005328976
-0.001366935 | 0.005084176 | 9.282148 |  | 0.002941262 | 0.002350307 | -0.0005909553
-0.001382103 | 0.005158682 | 9.406526 |  | 0.002980674 | 0.002394477 | -0.0005861973
-0.001391975 | 0.00522572 | 9.530403 |  | 0.003019927 | 0.002441771 | -0.0005781562
-0.001406527 | 0.005296403 | 9.654843 |  | 0.003059359 | 0.00248335 | -0.0005760092
-0.001418519 | 0.005357483 | 9.778847 |  | 0.003098652 | 0.002520445 | -0.0005782073
-0.001436254 | 0.005432848 | 9.902938 |  | 0.003137974 | 0.00256034 | -0.0005776334
-0.001455115 | 0.005496033 | 10.02665 |  | 0.003177175 | 0.002585802 | -0.0005913729
-0.00148948 | 0.005575933 | 10.15035 |  | 0.003216371 | 0.002596972 | -0.0006193984
-0.001504072 | 0.005632775 | 10.27464 |  | 0.003255756 | 0.002624631 | -0.000631125
-0.001542358 | 0.005715698 | 10.40045 |  | 0.00329562 | 0.002630983 | -0.0006646375
-0.001561219 | 0.005783891 | 10.52652 |  | 0.003335571 | 0.002661453 | -0.0006741179
-0.001591718 | 0.005861331 | 10.65188 |  | 0.003375292 | 0.002677896 | -0.0006973958
-0.001618255 | 0.005926472 | 10.77564 |  | 0.003414508 | 0.002689962 | -0.000724546
-0.001635916 | 0.006011617 | 10.90042 |  | 0.003454048 | 0.002739785 | -0.0007142627
-0.001656554 | 0.006086182 | 11.02629 |  | 0.003493934 | 0.002773074 | -0.0007208604
-0.00167596 | 0.006165726 | 11.15135 |  | 0.003533563 | 0.002813807 | -0.0007197562
-0.001694631 | 0.006241803 | 11.27955 |  | 0.003574185 | 0.002852541 | -0.0007216448
-0.00173385 | 0.006316664 | 11.40324 |  | 0.003613378 | 0.002848963 | -0.000764415
-0.001753716 | 0.006393511 | 11.52679 |  | 0.00365253 | 0.002886079 | -0.0007664511
-0.001795938 | 0.00647018 | 11.65108 |  | 0.003691912 | 0.002878304 | -0.0008136082
-0.001835812 | 0.006556244 | 11.77754 |  | 0.003731985 | 0.00288462 | -0.0008473645
-0.001859631 | 0.00664705 | 11.90301 |  | 0.003771742 | 0.002927788 | -0.0008439534
-0.001886485 | 0.006732166 | 12.02715 |  | 0.00381108 | 0.002959197 | -0.0008518836
-0.001937459 | 0.006841435 | 12.152 |  | 0.003850642 | 0.002966518 | -0.0008841242
-0.001997139 | 0.006946407 | 12.27534 |  | 0.003889723 | 0.002952129 | -0.0009375941
-0.002036532 | 0.007052831 | 12.39963 |  | 0.003929109 | 0.002979766 | -0.0009493422
-0.00210474 | 0.007159522 | 12.52331 |  | 0.003968299 | 0.002950043 | -0.001018256
-0.002211382 | 0.007300383 | 12.64866 |  | 0.004008017 | 0.002877619 | -0.001130398
-0.002414978 | 0.007488308 | 12.77211 |  | 0.004047135 | 0.002658353 | -0.001388782
-0.002725592 | 0.007642387 | 12.78696 |  | 0.004051842 | 0.002191203 | -0.001860639
-0.003269935 | 0.007815286 | 12.6486 |  | 0.004008 | 0.001275415 | -0.002732585
-0.003806931 | 0.007913678 | 12.52478 |  | 0.003968766 | 0.0002998168 | -0.003668949
-0.005037814 | 0.008152695 | 12.40141 |  | 0.003929672 | -0.001922933 | -0.005852606
-0.005299428 | 0.008177709 | 12.26987 |  | 0.003887991 | -0.002421147 | -0.006309138
-0.005595718 | 0.008218014 | 12.14421 |  | 0.003848174 | -0.002973422 | -0.006821596
-0.005738732 | 0.008248184 | 12.11649 |  | 0.003839388 | -0.003229279 | -0.007068667
-0.006343767 | 0.008424431 | 12.27056 |  | 0.00388821 | -0.004263102 | -0.008151313
-0.006724639 | 0.008558121 | 12.39627 |  | 0.003928042 | -0.004891157 | -0.008819199
-0.007089208 | 0.008692077 | 12.52404 |  | 0.00396853 | -0.005486338 | -0.009454868
-0.007421752 | 0.008815572 | 12.64866 |  | 0.00400802 | -0.006027932 | -0.01003595
-0.007741986 | 0.008951662 | 12.77219 |  | 0.004047161 | -0.006532311 | -0.01057947
-0.008067665 | 0.009093739 | 12.89825 |  | 0.004087106 | -0.007041592 | -0.0111287
-0.008369325 | 0.009235104 | 13.0219 |  | 0.00412629 | -0.007503546 | -0.01162984
-0.008679953 | 0.009377892 | 13.1468 |  | 0.004165866 | -0.007982014 | -0.01214788
-0.009025705 | 0.009537247 | 13.27092 |  | 0.004205195 | -0.008514163 | -0.01271936
-0.009438494 | 0.009710027 | 13.39695 |  | 0.004245133 | -0.009166961 | -0.01341209
-0.009862533 | 0.009895758 | 13.52309 |  | 0.004285102 | -0.009829308 | -0.01411441
-0.01040354 | 0.01012132 | 13.65058 |  | 0.004325501 | -0.01068575 | -0.01501126
-0.01151646 | 0.01056032 | 13.74214 |  | 0.004354513 | -0.01247259 | -0.01682711
-0.01465647 | 0.01149378 | 13.52637 |  | 0.004286142 | -0.01781915 | -0.02210529
-0.01583861 | 0.01179829 | 13.39894 |  | 0.004245763 | -0.01987893 | -0.02412469
-0.01667709 | 0.01201067 | 13.27451 |  | 0.004206335 | -0.02134351 | -0.02554984
-0.01739292 | 0.01216549 | 13.14972 |  | 0.004166791 | -0.02262035 | -0.02678714
-0.01783666 | 0.0122488 | 13.02607 |  | 0.00412761 | -0.02342452 | -0.02755213
-0.0181752 | 0.01229604 | 12.90225 |  | 0.004088374 | -0.02405436 | -0.02814273
-0.01857489 | 0.01234642 | 12.77866 |  | 0.004049213 | -0.02480337 | -0.02885258
-0.01890983 | 0.01239535 | 12.6528 |  | 0.00400933 | -0.02542432 | -0.02943365
-0.01916941 | 0.01241429 | 12.52924 |  | 0.003970178 | -0.02592453 | -0.02989471
-0.0193777 | 0.01242872 | 12.40254 |  | 0.003930031 | -0.02632668 | -0.03025671
-0.01956271 | 0.01244463 | 12.27777 |  | 0.003890495 | -0.02668078 | -0.03057128
-0.01976555 | 0.01246081 | 12.15442 |  | 0.003851408 | -0.02707028 | -0.03092169
-0.01996487 | 0.01248224 | 12.02932 |  | 0.003811766 | -0.02744749 | -0.03125926
-0.02020137 | 0.01250548 | 11.90275 |  | 0.00377166 | -0.02789727 | -0.03166893
-0.02041259 | 0.01254089 | 11.77692 |  | 0.003731789 | -0.02828429 | -0.03201608
-0.02064978 | 0.01257571 | 11.65336 |  | 0.003692635 | -0.02872385 | -0.03241648
-0.02080095 | 0.01260458 | 11.52846 |  | 0.003653056 | -0.02899733 | -0.03265038
-0.02101719 | 0.01263416 | 11.40419 |  | 0.003613681 | -0.02940022 | -0.0330139
-0.02123841 | 0.01267597 | 11.27704 |  | 0.003573389 | -0.02980085 | -0.03337423
-0.02141473 | 0.01269868 | 11.15183 |  | 0.003533712 | -0.03013077 | -0.03366449
-0.02160864 | 0.01273836 | 11.02762 |  | 0.003494356 | -0.03047893 | -0.03397328
-0.02179192 | 0.0127653 | 10.90375 |  | 0.003455103 | -0.03081855 | -0.03427365
-0.02196008 | 0.01279517 | 10.77953 |  | 0.003415741 | -0.03112498 | -0.03454072
-0.02211882 | 0.01282668 | 10.65415 |  | 0.003376013 | -0.03141096 | -0.03478697
-0.02222559 | 0.01282967 | 10.52919 |  | 0.003336417 | -0.03162152 | -0.03495794
-0.02234301 | 0.01284647 | 10.40282 |  | 0.003296374 | -0.03183955 | -0.03513593
-0.02244789 | 0.01285711 | 10.27722 |  | 0.003256575 | -0.03203867 | -0.03529525
-0.02250915 | 0.01288198 | 10.15306 |  | 0.003217231 | -0.03213633 | -0.03535356
-0.02262557 | 0.01289662 | 10.02362 |  | 0.003176216 | -0.03235453 | -0.03553075
-0.02274351 | 0.01290948 | 9.896887 |  | 0.003136056 | -0.03257755 | -0.0357136
-0.02287746 | 0.01292172 | 9.771651 |  | 0.003096372 | -0.03283321 | -0.03592958
-0.02298042 | 0.01293512 | 9.646786 |  | 0.003056806 | -0.03302572 | -0.03608252
-0.02312297 | 0.01294946 | 9.521647 |  | 0.003017153 | -0.03329647 | -0.03631362
-0.02323758 | 0.01296955 | 9.396944 |  | 0.002977638 | -0.0335056 | -0.03648324
-0.02335862 | 0.0129857 | 9.270515 |  | 0.002937576 | -0.03373153 | -0.03666911
-0.02345029 | 0.01300266 | 9.147035 |  | 0.002898448 | -0.03389793 | -0.03679638
-0.02355939 | 0.01302334 | 9.022469 |  | 0.002858977 | -0.03409543 | -0.0369544
-0.02365452 | 0.01302888 | 8.897296 |  | 0.002819313 | -0.03428015 | -0.03709946
-0.02375452 | 0.01303318 | 8.772549 |  | 0.002779784 | -0.03447585 | -0.03725563
-0.02384495 | 0.01305002 | 8.646674 |  | 0.002739897 | -0.03463988 | -0.03737978
-0.02394756 | 0.01306252 | 8.522445 |  | 0.002700533 | -0.03483259 | -0.03753313
-0.02403265 | 0.01307909 | 8.396316 |  | 0.002660566 | -0.03498621 | -0.03764678
-0.02413067 | 0.01309062 | 8.272159 |  | 0.002621224 | -0.03517072 | -0.03779194
-0.02423493 | 0.01311628 | 8.146571 |  | 0.002581428 | -0.03535357 | -0.037935
-0.024349 | 0.0131207 | 8.021309 |  | 0.002541736 | -0.0355773 | -0.03811904
-0.0244656 | 0.01314939 | 7.897438 |  | 0.002502485 | -0.03578182 | -0.03828431
-0.02459714 | 0.01316524 | 7.769799 |  | 0.002462039 | -0.03602904 | -0.03849108
-0.02473656 | 0.01319846 | 7.645234 |  | 0.002422568 | -0.03627466 | -0.03869723
-0.02488288 | 0.01322964 | 7.52058 |  | 0.002383069 | -0.03653612 | -0.03891918
-0.02503589 | 0.01326695 | 7.39373 |  | 0.002342873 | -0.03680482 | -0.03914769
-0.02520621 | 0.01330314 | 7.267369 |  | 0.002302833 | -0.03710927 | -0.03941211
-0.02538122 | 0.01333298 | 7.144002 |  | 0.002263741 | -0.03742946 | -0.0396932
-0.02557228 | 0.01338393 | 7.018872 |  | 0.002224091 | -0.03776063 | -0.03998472
-0.02577996 | 0.0134381 | 6.895314 |  | 0.002184939 | -0.03812182 | -0.04030676
-0.02598211 | 0.01348665 | 6.771748 |  | 0.002145784 | -0.03847756 | -0.04062335
-0.0261928 | 0.01354082 | 6.645278 |  | 0.002105709 | -0.03884477 | -0.04095048
-0.0263206 | 0.01358335 | 6.520587 |  | 0.002066198 | -0.03905786 | -0.04112405
-0.02648404 | 0.01361233 | 6.395279 |  | 0.002026491 | -0.03935574 | -0.04138223
-0.02668412 | 0.01365839 | 6.271737 |  | 0.001987344 | -0.03970986 | -0.0416972
-0.02687051 | 0.01369837 | 6.147663 |  | 0.001948028 | -0.04004265 | -0.04199068
-0.02708258 | 0.01374878 | 6.021578 |  | 0.001908076 | -0.04041637 | -0.04232445
-0.0272895 | 0.01379904 | 5.897129 |  | 0.001868641 | -0.04077996 | -0.0426486
-0.02756389 | 0.0138729 | 5.773821 |  | 0.001829568 | -0.04125488 | -0.04308445
-0.02784505 | 0.01397111 | 5.650426 |  | 0.001790467 | -0.04171898 | -0.04350945
-0.02816706 | 0.01407804 | 5.526678 |  | 0.001751255 | -0.04225609 | -0.04400734
-0.02856811 | 0.01420678 | 5.402353 |  | 0.00171186 | -0.04292944 | -0.0446413
-0.0289889 | 0.01433042 | 5.27668 |  | 0.001672037 | -0.04364738 | -0.04531941
-0.02949907 | 0.01447852 | 5.153311 |  | 0.001632945 | -0.04451962 | -0.04615257
-0.02998973 | 0.0146136 | 5.02767 |  | 0.001593133 | -0.04536586 | -0.04695899
-0.03059523 | 0.01479512 | 4.903431 |  | 0.001553765 | -0.04639533 | -0.0479491
-0.03121473 | 0.01497786 | 4.779851 |  | 0.001514606 | -0.0474516 | -0.0489662
-0.03210002 | 0.01525146 | 4.654642 |  | 0.00147493 | -0.04894857 | -0.0504235
-0.03264957 | 0.01550005 | 4.530785 |  | 0.001435683 | -0.04979908 | -0.05123476