## S1 Molecular masses
Supplementary Table 1. Molecular masses of film before and after incubation in the ocean.
Polyester | Before incubation |  | After incubation for 2 months |  | After incubation for 4 months
| Mn | Mw/Mn | Mn | Mw/Mn | Mn | Mw/Mn
PBSA | 5.8 x104 | 2.5 | 5.9 x104 | 2.6 | 6.0 x104 | 2.4
PBS | 6.3 x104 | 2.8 | 6.3 x104 | 2.7 | 6.1 x104 | 2.4
PLA | 6.1 x104 | 1.9 | 5.7 x104 | 1.8 | 5.7 x104 | 1.8
PHBV | 1.9 x105 | 2.7 | 1.1 x105 | 3.3 | 1.3 x105 | 2.9

## S2 Mechanical properties
Supplementary Table 2. Mechanical properties of film before and after incubation in the ocean.
Polyester | Before incubation |  |  | After incubation for 2 months |  |  | After incubation for 4 months
| Young‘s modulus (MPa) | Tensile strength (MPa) | Elongation at break (%) | Young‘s modulus (MPa) | Tensile strength (MPa) | Elongation at break (%) | Young‘s modulus (MPa) | Tensile strength (MPa) | Elongation at break (%)
PBSA | 224±16 | 19.0±0.7 | 496±211 | 236±39 | 18.0±0.6 | 300±123 | 201±25 | 15.5±1.9 | 274±176
PBS | 485±42 | 38.6±1.9 | 110±80 | 386±50 | 34.6±4.7 | 85±77 | 546±22 | 36.9±2.6 | 74±86
PLA | 793±423 | 56.0±3.0 | 11.0±2.0 | 993±91 | 51.0±3.3 | 11±2.0 | 1384±90 | 58.1±5.3 | 8.0±1.0
PHBV | 775±46 | 24.1±1.1 | 12.0±1.0 | 710±60 | 20.9±0.8 | 9.0±1.0 | 744±47 | 20.0±1.3 | 8.0±0.0

## S3 Thermal properties
Supplementary Table 3. Thermal properties of film before and after incubation in the ocean.
Polyester | Before incubation |  |  |  | After incubation for 2 months |  |  |  | After incubation for 4 months
| Tg (˚C) | Tc (˚C) | Tm (˚C) | ΔH(J/g) | Tg (˚C) | Tc (˚C) | Tm (˚C) | ΔH(J/g) | Tg (˚C) | Tc (˚C) | Tm (˚C) | ΔH(J/g)
PBSA | ND | 40.8 | 82.3 | 36.5 | ND | 41.8 | 86.2 | 32.3 | ND | 42.2 | 87.2 | 34.9
PBS | ND | 77.8 | 114.6 | 60 | ND | 77.4 | 114.8 | 59.6 | ND | 77.4 | 114.7 | 55
PLA | 62.4 | 109.7 | 170.5 | 41.9 | 62.2 | 106.2 | 170.4 | 41.7 | 61.8 | 105.9 | 169.7 | 42.2
PHBV | -20.3 | 97.8 | 165.8 | 42.1 | -20.3 | 102.9 | 166.8 | 44.8 | -17.5 | 101.1 | 165.9 | 45.2

## S4 Stats
Supplementary Table 4 Statistical parameters of metagenomic assemblies.
Community | Material | Time (month) | in situ or Lab. | mRNA seq | No. of DNA raw readsa | Reads Mappeda | % Mappeda | No. Scaffolds | Total Bases (bp) | Max contig size (bp) | No. contigs >1 kbp
PHBVa2b | PHBV | 1.5 | in situ | No | 28224562 | 23101043 | 81.85% | 151103 | 276330972 | 693856 | 45144
PHBVab |  |  |  | Yes | 52949280 | 45741822 | 86.39%
PHBVa-MAGsc | [5 empty] | 32851773 | 62.04% | 4052 | 108115752 | 693856 | 3657
PHBVb | PHBV | 3 | in situ | No | 50324746 | 35235303 | 70.02% | 210757 | 368009959 | 800046 | 68344
PHBVc | PHBV | 2 | in situ | No | 50157026 | 32931869 | 65.66% | 225135 | 302919830 | 1340725 | 63861
PHBVd | PHBV | 4 | in situ | Yes | 53403926 | 39712012 | 74.36% | 186768 | 277559977 | 1651231 | 49854
PHBVd-MAGsc | [5 empty] | 30815927 | 57.7% | 2629 | 79366551 | 1651231 | 2354
PBSAa | PBSA | 1.5 | in situ | Yes | 29912294 | 24513016 | 81.95% | 51666 | 114567031 | 1184025 | 17919
PBSAa-MAGsc | [5 empty] | 21619755 | 72.28% | 1122 | 49884411 | 1184025 | 1004
PBSAb | PBSA | 3 | in situ | No | 51270894 | 39778241 | 77.58% | 158978 | 250263011 | 987546 | 51611
PBSAc | PBSA | 2 | in situ | No | 48212466 | 39290758 | 81.5% | 107339 | 172196546 | 1244643 | 28255
PBSAd | PBSA | 4 | in situ | Yes | 51297828 | 32064365 | 62.51% | 210371 | 263529181 | 966928 | 53044
PBSAd-MAGsc | [5 empty] | 23300164 | 45.42% | 1904 | 56660639 | 966928 | 1749
PBSc | PBS | 2 | in situ | No | 50068710 | 8335521 | 16.65% | 278084 | 246144596 | 169697 | 50751
PBSd | PBS | 4 | in situ | Yes | 53106870 | 17641655 | 33.22% | 296524 | 302164159 | 925872 | 59851
PBSd-MAGsc | [5 empty] | 9178741 | 17.28% | 2909 | 49250054 | 925872 | 2559
PLAc | PLA | 2 | in situ | No | 58008978 | 15167197 | 26.15% | 369470 | 356726506 | 110117 | 69977
PLAd | PLA | 4 | in situ | No | 50600398 | 10888738 | 21.52% | 284329 | 261876975 | 109911 | 53746
PSb | PS | 3 | in situ | No | 33415252 | 10301285 | 30.83% | 245297 | 247990393 | 581904 | 61687
PSc | PS | 2 | in situ | No | 44277582 | 10546193 | 23.82% | 278696 | 257878344 | 109188 | 52331
seawater a | seawater | 1.5 | in situ | No | 88294004 | 15323360 | 17.35% | 346195 | 339470399 | 294336 | 77277
seawater mud b | seawater | 3 | in situ | No | 45992884 | 20705581 | 45.02% | 192694 | 267800049 | 445781 | 54673
PHBVlab | PHBV | 1.5 | Lab. | No | 33909090 | 26531370 | 79.08% | 128930 | 206073231 | 529685 | 41820
PBSAlab | PBSA | 1.5 | Lab. | No | 41274936 | 27520941 | 67.17% | 145117 | 227273087 | 834644 | 40095
PBSA13lab2 | PBSA | 3 | Lab. | No | 30972462 | 22541977 | 72.78% | 208301 | 283853846 | 832282 | 59636
PBSlab | PBS | 1.5 | Lab. | No | 41524606 | 25687669 | 61.86% | 158256 | 191531730 | 1215023 | 40982
PBSlab2 | PBS | 3 | Lab. | No | 28699734 | 20019761 | 69.76% | 177377 | 226249958 | 1183905 | 54174
PLAlab | PLA | 1.5 | Lab. | No | 136633524 | 77740761 | 56.9% | 741376 | 928776039 | 1208587 | 211361
seawaterlab | seawater | 1.5 | Lab. | No | 61476216 | 39161039 | 63.7% | 271019 | 398196820 | 911343 | 82177
a Numbers of reads to perform mapping raw reads back to the assembled scaffolds (with length cutoff 0.7 and similarity cutoff 0.95).
b For PHBV time a plastisphere, two metagenomic sequences were co-assembled to make scaffolds, and mapped to the scaffolds seperately.
b For samples with mRNAseq, statistical parameters only from MAG-associated scaffolds were also shown.

## S5 MAG in situ
Supplementary Table 5 Summary of MAGs clustered from metagenomic assemblies of in situ plastispheres.
MAG IDa | RpsC-based frequency (%)b | Averaged DNA coveragec | mRNA read per one million mapped readd | Genome size (bp) | GC content (%) | Numbers of ORF | ESTHER- assigned ORFs | PHB depolymerase | Poly-esterase | Number of contigs | Number of scaffolds | N50 scaffold (bp) | Longest scaffold (bp) | MAG QC e | Taxaf
[15 empty] | Phylum | Class | Order | family | genus
PBSd_Gam1 | 29.89979 | 165.6005 | 159382.4 | 3679901 | 40.51% | 3260 | 67 | 0 | 15 | 31 | 28 | 919872 | 925872 | HQD | Proteobacteria | Gammaproteobacteria | Pseudomonadales | Cellvibrionaceae
PBSd_Gam2 | 5.065433 | 22.61841 | 24886.49 | 3680247 | 45.63% | 3630 | 36 | 0 | 1 | 114 | 112 | 80126 | 207083 | HQD | Proteobacteria | Gammaproteobacteria | Pseudomonadales | Nitrincolaceae | Neptuniibacter
PBSd_Alp1 | 5.007573 | 20.45359 | 17126.99 | 8250262 | 57.02% | 8662 | 92 | 1 | 4 | 403 | 350 | 58654 | 245009 | MQD | Proteobacteria | Alphaproteobacteria | Geminicoccales
PBSd_Alp2 | 5.027878 | 16.6672 | 3707.516 | 3869070 | 53.8% | 3799 | 80 | 0 | 3 | 65 | 53 | 169485 | 316546 | HQD | Proteobacteria | Alphaproteobacteria | Rhodobacterales | Rhodobacteraceae | Planktotalea
PBSd_Tha2 | 3.059106 | 15.62375 | 226616.8 | 1411850 | 32.71% | 1904 | 8 | 0 | 0 | 147 | 129 | 19958 | 44473 | LQD | Thermoproteota | Nitrososphaeria | Nitrososphaerales | Nitrosopumilaceae | Nitrosopumilus
PBSd_Gam3 | 3.280391 | 15.33627 | 14509.77 | 3296942 | 40.73% | 3152 | 40 | 0 | 2 | 99 | 94 | 60326 | 161486 | MQD | Proteobacteria | Gammaproteobacteria | Pseudomonadales | Cellvibrionaceae
PBSd_Tha1 | 2.6664 | 14.65222438 | 175462.4 | 1378793 | 34.11% | 1927 | 8 | 0 | 0 | 303 | 264 | 8936 | 35599 | MQD | Thermoproteota | Nitrososphaeria | Nitrososphaerales | Nitrosopumilaceae | Nitrosopumilus
PBSd_Gam4 | 2.99478 | 14.50729 | 10465.35 | 5824007 | 43.28% | 5440 | 72 | 0 | 4 | 184 | 175 | 84616 | 188450 | LQD | Proteobacteria | Gammaproteobacteria | UBA10353 | UBA7415
PBSd_Act1 | 4.126885 | 14.43887 | 7725.251 | 7626238 | 62.28% | 7378 | 160 | 1 | 4 | 587 | 509 | 28281 | 115125 | MQD | Actinobacteriota | Acidimicrobiia | Acidimicrobiales | SZUA-35 | SZUA-35
PBSd_Tha3 | 2.655777 | 13.56383 | 112375.7 | 1258647 | 32.93% | 1763 | 7 | 0 | 2 | 374 | 332 | 6498 | 22472 | LQD | Thermoproteota | Nitrososphaeria | Nitrososphaerales | Nitrosopumilaceae | Nitrosopumilus
PBSd_Gam5 | 2.783514 | 11.43547 | 3056.863 | 2182883 | 39.23% | 2349 | 17 | 0 | 3 | 210 | 200 | 17516 | 55488 | LQD | Proteobacteria | Gammaproteobacteria | UBA4575 | UBA4575
PBSd_Bet1 | 1.579891 | 10.56738 | 1437.279 | 3411388 | 57.5% | 3467 | 45 | 0 | 2 | 359 | 342 | 16532 | 56786 | LQD | Proteobacteria | Gammaproteobacteria | Burkholderiales | Burkholderiaceae
PBSd_Alp3 | 3.044807 | 10.14964 | 3013.049 | 3379826 | 51.16% | 3266 | 50 | 1 | 1 | 334 | 321 | 22564 | 91222 | LQD | Proteobacteria | Alphaproteobacteria | Rhizobiales | Hyphomicrobiaceae
PBSAa_Gam1 | 23.05015 | 227.4661 | 316132.5 | 3680327 | 40.22% | 3257 | 71 | 0 | 16 | 26 | 21 | 460864 | 1184025 | HQD | Proteobacteria | Gammaproteobacteria | Pseudomonadales | Cellvibrionaceae
PBSAgamm1 |  |  | 272525 | 3679316 | 40.23% | 3187 | 66 | 0 | 14 | 1 | 1 | 3679316 | 3679316
PBSAa_Alp1 | 20.56789 | 179.3098 | 49990.72 | 3308539 | 61.22% | 3202 | 51 | 0 | 5 | 40 | 35 | 446993 | 699388 | HQD | Proteobacteria | Alphaproteobacteria | Rhodobacterales | Rhodobacteraceae | 59-46-T64
PBSAa_Alp2 | 14.90065 | 146.1798 | 20890.48 | 3703417 | 57.2% | 3716 | 69 | 1 | 4 | 71 | 66 | 444717 | 532418 | HQD | Proteobacteria | Alphaproteobacteria | Rhodobacterales | Rhodobacteraceae | Maritimibacter
PBSAa_Gam2 | 12.32161 | 109.2971 | 246339.6 | 3730535 | 45.61% | 3618 | 37 | 0 | 1 | 47 | 40 | 255983 | 596634 | HQD | Proteobacteria | Gammaproteobacteria | Pseudomonadales | Nitrincolaceae | Neptuniibacter
PBSAgamm2 |  |  | 206043 | 3794966 | 45.6% | 3560 | 38 | 0 | 1 | 30 | 30 | 267509 | 984308
PBSAa_Alp3 | 5.784902 | 49.82055 | 21402.65 | 5359277 | 55.68% | 5222 | 86 | 0 | 3 | 82 | 74 | 233817 | 548690 | HQD | Proteobacteria | Alphaproteobacteria | Rhodobacterales | Rhodobacteraceae | Pelagimonas
PBSAa_Alp4 | 4.51959 | 36.01303 | 7989.087 | 3360382 | 53.29% | 3425 | 51 | 0 | 4 | 83 | 78 | 108750 | 293001 | HQD | Proteobacteria | Alphaproteobacteria | Rhodobacterales | Rhodobacteraceae | Cognatishimia
PBSAa_Alp5 | 3.379351 | 30.27119 | 45044.56 | 2615821 | 42.48% | 2511 | 35 | 1 | 0 | 16 | 14 | 609642 | 767649 | MQD | Proteobacteria | Alphaproteobacteria | Micavibrionales | Micavibrionaceae | UBA1672
PBSAa_Gam3 | 3.267303 | 27.34155 | 5957.336 | 3403912 | 41.16% | 3222 | 38 | 0 | 3 | 137 | 131 | 61718 | 135755 | HQD | Proteobacteria | Gammaproteobacteria | UBA10353 | UBA7415
PBSAa_Alp7 | 2.811742 | 23.29457 | 7256.879 | 3646916 | 59.82% | 3629 | 75 | 0 | 1 | 221 | 153 | 53485 | 150327 | MQD | Proteobacteria | Alphaproteobacteria | Rhodobacterales | Rhodobacteraceae | UBA3069
PBSAa_Alp8 | 2.221032 | 18.40069 | 10491.01 | 2854400 | 53.64% | 2716 | 58 | 0 | 9 | 48 | 43 | 102559 | 321878 | HQD | Proteobacteria | Alphaproteobacteria | Caulobacterales | Hyphomonadaceae | Hyphomonas
PBSAa_Alp6 | 1.95873 | 17.00105 | 3927.466 | 3666811 | 58.73% | 3759 | 67 | 0 | 1 | 254 | 156 | 62038 | 219557 | LQD | Proteobacteria | Alphaproteobacteria | Rhodobacterales | Rhodobacteraceae | Thalassobius
PBSAa_Alp9 | 1.827058 | 15.85818 | 8154.586 | 3846373 | 53.8% | 3881 | 85 | 0 | 3 | 199 | 140 | 75802 | 167183 | MQD | Proteobacteria | Alphaproteobacteria | Rhodobacterales | Rhodobacteraceae | Planktotalea
PBSAa_Bac1 | 1.81916 | 13.71992 | 52100.21 | 6672217 | 38.51% | 5598 | 85 | 1 | 1 | 257 | 168 | 74826 | 266019 | MQD | Bacteroidota | Bacteroidia | Chitinophagales | Saprospiraceae | Aureispira
PBSAd_Gam1 | 32.27082 | 308.8801 | 389824.3 | 3681281 | 40.22% | 3263 | 71 | 0 | 16 | 38 | 35 | 279637 | 640106 | HQD | Proteobacteria | Gammaproteobacteria | Pseudomonadales | Cellvibrionaceae
PBSAd_Bet1 | 21.90151 | 172.0529 | 1704.771 | 5259905 | 57.26% | 4792 | 82 | 1 | 3 | 20 | 17 | 720984 | 966928 | HQD | Proteobacteria | Gammaproteobacteria | Burkholderiales | Burkholderiaceae
PBSAd_Act1 | 7.692637 | 63.2691 | 218.4755 | 4850554 | 70.16% | 4719 | 93 | 1 | 4 | 303 | 261 | 46899 | 148935 | MQD | Actinobacteriota | Acidimicrobiia | Acidimicrobiales | SZUA-35 | SZUA-35
PBSAd_Alp1 | 5.103574 | 48.57866 | 3913.801 | 3397300 | 51.07% | 3035 | 46 | 1 | 1 | 35 | 32 | 308207 | 530875 | HQD | Proteobacteria | Alphaproteobacteria | Rhizobiales | Hyphomicrobiaceae
PBSAd_Alp2 | 5.151969 | 47.0749 | 656.53 | 3084910 | 57.05% | 3013 | 55 | 0 | 2 | 23 | 21 | 536316 | 709461 | HQD | Proteobacteria | Alphaproteobacteria | Rhodobacterales | Rhodobacteraceae
PBSAd_Alp3 | 2.99871 | 27.82585 | 676.3914 | 3605426 | 57.2% | 3613 | 69 | 1 | 4 | 70 | 59 | 324949 | 462461 | MQD | Proteobacteria | Alphaproteobacteria | Rhodobacterales | Rhodobacteraceae | Maritimibacter
PBSAd_Gam2 | 3.035486 | 26.99299 | 59219.01 | 3490073 | 45.49% | 3369 | 32 | 0 | 3 | 54 | 48 | 170562 | 299081 | HQD | Proteobacteria | Gammaproteobacteria | Pseudomonadales | Nitrincolaceae | Neptuniibacter
PBSAd_Alp4 | 2.344596 | 21.79616 | 482.1909 | 3782375 | 59.5% | 3667 | 77 | 0 | 1 | 52 | 47 | 179621 | 526667 | HQD | Proteobacteria | Alphaproteobacteria | Rhodobacterales | Rhodobacteraceae | UBA3069
PBSAd_Bac1 | 2.008935 | 20.07225 | 16070.09 | 6345459 | 45.26% | 5143 | 127 | 1 | 8 | 81 | 59 | 279044 | 592851 | HQD | Calditrichota | Calditrichia | RBG-13-44-9 | J042
PBSAd_Alp5 | 1.828948 | 15.18674 | 345.3679 | 3313242 | 61.35% | 3365 | 53 | 0 | 4 | 218 | 171 | 37815 | 140877 | MQD | Proteobacteria | Alphaproteobacteria | Rhodobacterales | Rhodobacteraceae | 59-46-T64
PBSAd_Alp6 | 1.64534 | 12.24541 | 26562.43 | 4610933 | 44.75% | 4422 | 79 | 5 | 6 | 267 | 243 | 31498 | 139544 | MQD | Proteobacteria | Alphaproteobacteria | Rhizobiales | Methyloligellaceae
PBSAd_Del1 | 1.306076 | 11.64538 | 2704.462 | 11239181 | 62.84% | 9804 | 148 | 3 | 9 | 1017 | 911 | 19889 | 127860 | LQD | Myxococcota | UBA727
Supplementary Table 5 continued for plastisphere PHBVa.
MAG IDa | RpsC-based frequency (%)b | Averaged DNA coveragec | mRNA read per one million mapped readd | Genome size (bp) | GC content (%) | Numbers of ORF | ESTHER- assigned ORFs | PHB depolymerase | Poly-esterase | Number of contigs | Number of scaffolds | N50 scaffold (bp) | Longest scaffold (bp) | MAG QC e | Taxaf
[15 empty] | Phylum | Class | Order | family | genus
PHBVa_Gam1 | 12.59276 | 171.6347 | 120841.9 | 4262082 | 45.89% | 3668 | 101 | 22 | 9 | 137 | 126 | 96590 | 234379 | HQD | Proteobacteria | Gammaproteobacteria | Pseudomonadales | Cellvibrionaceae | Agarilytica
PHBVgamm1 |  |  | 108732 | 4320852 | 45.91% | 3573 | 99 | 21 | 10 | 14 | 13 | 464342 | 1442602 |  | Proteobacteria | Gammaproteobacteria | Pseudomonadales | Cellvibrionaceae | Agarilytica
PHBVa_Alp1 | 15.11964 | 156.5602 | 58336.11 | 3526823 | 45.23% | 3222 | 54 | 0 | 6 | 75 | 65 | 92109 | 231764 | HQD | Proteobacteria | Alphaproteobacteria | Caulobacterales | Hyphomonadaceae | Hirschia
PHBVa_Alp2 | 11.38017 | 136.2895 | 22950.84 | 4791574 | 56.19% | 4677 | 92 | 0 | 2 | 109 | 97 | 101097 | 255140 | HQD | Proteobacteria | Alphaproteobacteria | Rhodobacterales | Rhodobacteraceae | Pelagimonas
PHBVa_Gam2 | 10.6597 | 129.5251 | 209184.9 | 3541384 | 52.83% | 3173 | 38 | 2 | 1 | 57 | 50 | 158628 | 361422 | HQD | Proteobacteria | Gammaproteobacteria | Pseudomonadales | Saccharospirillaceae_A | Oceanobacter
PHBVgamm2 |  |  | 178772 | 3589484 | 52.81% | 3125 | 38 | 2 | 1 | 38 | 38 | 199609 | 367494 |  |  | Gammaproteobacteria | Pseudomonadales | Saccharospirillaceae_A | Oceanobacter
PHBVa_Gam3 | 8.957273 | 115.0474 | 47941.48 | 4570814 | 45.37% | 3990 | 99 | 1 | 11 | 104 | 89 | 98292 | 259041 | HQD | Proteobacteria | Gammaproteobacteria | UBA10353 | UBA7415 | Arenicella
PHBVa_Gam4 | 3.954017 | 48.71201 | 30142.94 | 4155562 | 49.77% | 3790 | 58 | 0 | 3 | 330 | 279 | 29814 | 103219 | LQD | Proteobacteria | Gammaproteobacteria | Pseudomonadales | Cellvibrionaceae | GCA-2707785
PHBVa_Alp3 | 2.955466 | 43.59301 | 17919.03 | 3469681 | 44.56% | 3302 | 55 | 0 | 1 | 148 | 136 | 56866 | 181622 | HQD | Proteobacteria | Alphaproteobacteria | Caulobacterales | Hyphomonadaceae | Hirschia
PHBVa_Bac1 | 3.443526 | 37.11779 | 35784.94 | 6637954 | 38.52% | 5485 | 84 | 1 | 1 | 185 | 119 | 117704 | 386490 | HQD | Bacteroidota | Bacteroidia | Chitinophagales | Saprospiraceae | Aureispira
PHBVa_Gam6 | 2.83652 | 33.76136 | 24905.14 | 4593365 | 46.05% | 4237 | 76 | 1 | 3 | 46 | 42 | 215493 | 690495 | HQD | Proteobacteria | Gammaproteobacteria | Pseudomonadales | Spongiibacteraceae | Oceanicoccus
PHBVa_Gam5 | 3.162999 | 32.22389 | 30874.26 | 4441111 | 48.82% | 3819 | 62 | 0 | 3 | 92 | 77 | 171157 | 342155 | HQD | Proteobacteria | Gammaproteobacteria | Pseudomonadales | Cellvibrionaceae | GCA-2707785
PHBVa_Gam7 | 2.55127 | 29.56345 | 21357.99 | 4108098 | 48.37% | 3875 | 59 | 1 | 7 | 359 | 327 | 22660 | 89583 | LQD | Proteobacteria | Gammaproteobacteria | Pseudomonadales | Cellvibrionaceae | GCA-2707785
PHBVa_Alp5 | 2.678573 | 29.04431 | 3619.691 | 3464084 | 56.33% | 3800 | 63 | 1 | 0 | 634 | 614 | 10669 | 78198 | LQD | Proteobacteria | Alphaproteobacteria | Rhodobacterales | Rhodobacteraceae | Epibacterium
PHBVa_Gam8 | 2.078507 | 25.00542 | 12345.69 | 3686882 | 46.34% | 3486 | 42 | 0 | 1 | 72 | 66 | 175863 | 693856 | HQD | Proteobacteria | Gammaproteobacteria | Pseudomonadales | Nitrincolaceae | Neptunomonas
PHBVa_Alp4 | 1.518277 | 19.65836 | 21270.55 | 4015446 | 48.65% | 3916 | 46 | 1 | 3 | 94 | 73 | 114162 | 279330 | MQD | Proteobacteria | Alphaproteobacteria | Rhodospirillales | Terasakiellaceae | Terasakiella
PHBVa_Gam17 | 1.324547 | 16.25218 | 11080.61 | 4192559 | 49.17% | 3795 | 62 | 0 | 3 | 302 | 264 | 46470 | 121119 | LQD | Proteobacteria | Gammaproteobacteria | Pseudomonadales | Cellvibrionaceae | GCA-2707785
PHBVa_Gam16 | 0.01348845 | 16.1191 | 17265.44 | 3180293 | 46.22% | 2964 | 66 | 20 | 7 | 146 | 107 | 56563 | 174512 | LQD | Proteobacteria | Gammaproteobacteria | Pseudomonadales | Cellvibrionaceae
PHBVa_Gam9 | 1.365987 | 15.64922 | 21153.95 | 5811666 | 45.49% | 5182 | 93 | 1 | 6 | 191 | 148 | 89160 | 306147 | MQD | Proteobacteria | Gammaproteobacteria | Pseudomonadales | Spongiibacteraceae
PHBVa_Gam18 | 0.815418 | 13.74425 | 9867.351 | 4541327 | 40.94% | 3993 | 101 | 2 | 5 | 231 | 184 | 40188 | 144334 | MQD | Proteobacteria | Gammaproteobacteria | Enterobacterales | Kangiellaceae | GCA-002733465
PHBVa_Gam11 | 0.979063 | 13.70044 | 26990.93 | 4176949 | 45.91% | 3672 | 121 | 38 | 7 | 366 | 285 | 37128 | 283726 | LQD | Proteobacteria | Gammaproteobacteria | Pseudomonadales | Cellvibrionaceae | Agarilytica
PHBVa_Gam10 | 1.485036 | 13.63031 | 12741.47 | 2926949 | 38.88% | 2587 | 71 | 20 | 7 | 197 | 188 | 27037 | 129149 | MQD | Proteobacteria | Gammaproteobacteria | QZLD01 | QZLD01 | QZLE01
PHBVa_Plan1 | 0.9705223 | 12.32383 | 9913.99 | 2885902 | 56.43% | 2547 | 26 | 0 | 0 | 160 | 131 | 37931 | 154944 | HQD | Planctomycetota | Phycisphaerae | Phycisphaerales | SM1A02 | UBA1924
PHBVa_Olig1 | 0.7966249 | 10.64453 | 1811.141 | 2533718 | 37.25% | 2428 | 26 | 0 | 0 | 120 | 107 | 42002 | 137223 | MQD | Bdellovibrionota | Bdellovibrionia | Bdellovibrionales | UBA1609
PHBVa_Gam13 | 0.9498833 | 9.949016 | 9745.572 | 4407078 | 51.38% | 3912 | 78 | 0 | 7 | 48 | 43 | 274108 | 658540 | MQD | Proteobacteria | Gammaproteobacteria | Pseudomonadales | Cellvibrionaceae | UBA1124
PHBVa_Gam12 | 0.3484944 | 4.2597 | 9318.697 | 4640734 | 42.92% | 4004 | 60 | 2 | 3 | 141 | 107 | 130435 | 365999 | HQD | Proteobacteria | Gammaproteobacteria | Pseudomonadales | Cellvibrionaceae
PHBVa_Gam14 | 0.3348662 | 3.519848 | 5484.597 | 3298500 | 53.12% | 2868 | 59 | 17 | 4 | 100 | 84 | 102737 | 277442 | MQD | Proteobacteria | Gammaproteobacteria | Pseudomonadales | Cellvibrionaceae
PHBVa_Alp6 | 0.1893137 | 1.905273 | 2552.828 | 2842381 | 43.33% | 2876 | 54 | 0 | 1 | 192 | 171 | 26941 | 98080 | LQD | Proteobacteria | Alphaproteobacteria | Sphingomonadales | Kordiimonadaceae | GCA-2401685
PHBVa_Gam15 | 0.1079801 | 0.2688278 | 3622.282 | 3872245 | 44.77% | 3358 | 95 | 20 | 11 | 172 | 158 | 60762 | 253838 | MQD | Proteobacteria | Gammaproteobacteria | Pseudomonadales | Cellvibrionaceae | Agarilytica
Supplementary Table 5 continued for plastisphere PHBVd.
MAG IDa | RpsC-based frequency (%)b | Averaged DNA coveragec | mRNA read per one million mapped readd | Genome size (bp) | GC content (%) | Numbers of ORF | ESTHER- assigned ORFs | PHB depolymerase | Poly-esterase | Number of contigs | Number of scaffolds | N50 scaffold (bp) | Longest scaffold (bp) | MAG QC e | Taxaf
[15 empty] | Phylum | Class | Order | family | genus
PHBVd_Gam1 | 14.88133 | 210.6362 | 182238 | 4066271 | 45.36% | 3365 | 109 | 23 | 10 | 99 | 95 | 197537 | 416767 | HQD | Proteobacteria | Gammaproteobacteria | Pseudomonadales | Cellvibrionaceae | Agarilytica
PHBVgamm3 |  |  | 130529 | 4107637 | 45.37% | 3274 | 105 | 22 | 10 | 10 | 10 | 775086 | 1509955 |  |  | Gammaproteobacteria | Pseudomonadales | Cellvibrionaceae | Agarilytica
PHBVd_Gam2 | 9.675549 | 134.4503 | 53079.59 | 3453275 | 45.39% | 2924 | 70 | 13 | 4 | 36 | 32 | 603584 | 774499 | HQD | Proteobacteria | Gammaproteobacteria | Pseudomonadales | Cellvibrionaceae | Agarilytica
PHBVgamm4 |  |  | 41095 | 3515869 | 45.39% | 2872 | 72 | 13 | 4 | 9 | 9 | 978143 | 1548295 |  |  | Gammaproteobacteria | Pseudomonadales | Cellvibrionaceae | Agarilytica
PHBVd_Gam3 | 10.48617 | 133.6689 | 105147.4 | 3346983 | 46.04% | 2995 | 70 | 19 | 7 | 62 | 48 | 189963 | 468601 | HQD | Proteobacteria | Gammaproteobacteria | Pseudomonadales | Cellvibrionaceae
PHBVgamm5 |  |  | 74174 | 3407865 | 46.05% | 2935 | 70 | 19 | 7 | 30 | 30 | 345501 | 554887 |  |  | Gammaproteobacteria | Pseudomonadales | Cellvibrionaceae
PHBVd_Alp1 | 10.12779 | 124.502 | 196.9287 | 3321024 | 56.17% | 3393 | 46 | 0 | 1 | 92 | 90 | 84769 | 175049 | HQD | Proteobacteria | Alphaproteobacteria | Rhodobacterales | Rhodobacteraceae | Actibacterium
PHBVd_Alp2 | 6.302427 | 95.57005 | 43530.63 | 2503170 | 43.47% | 2432 | 33 | 0 | 0 | 25 | 24 | 661166 | 669445 | HQD | Proteobacteria | Alphaproteobacteria | Micavibrionales | Micavibrionaceae | UBA1672
PHBVd_Gam6 | 5.932488 | 81.38728 | 96800.19 | 4012246 | 45.06% | 3393 | 98 | 19 | 11 | 78 | 75 | 122949 | 319321 | HQD | Proteobacteria | Gammaproteobacteria | Pseudomonadales | Cellvibrionaceae | Agarilytica
PHBVd_Gam5 | 5.021116 | 68.23451 | 38729.19 | 4698842 | 47.95% | 4068 | 107 | 0 | 4 | 45 | 43 | 192179 | 877294 | HQD | Proteobacteria | Gammaproteobacteria | Xanthomonadales | Marinicellaceae | Marinicella
PHBVd_Gam4 | 4.487562 | 59.01956 | 43575.86 | 3932039 | 45.99% | 3317 | 99 | 21 | 10 | 138 | 133 | 53152 | 181840 | HQD | Proteobacteria | Gammaproteobacteria | Pseudomonadales | Cellvibrionaceae | Agarilytica
PHBVd_Alp3 | 4.247 | 54.56103 | 212.9335 | 3829835 | 56.38% | 3762 | 61 | 0 | 1 | 15 | 15 | 753061 | 1651231 | HQD | Proteobacteria | Alphaproteobacteria | Rhodobacterales | Rhodobacteraceae | Halocynthiibacter_B
PHBVd_Gam8 | 2.042734 | 25.09353 | 22805.11 | 4716611 | 51.04% | 4216 | 62 | 2 | 3 | 122 | 115 | 99849 | 262713 | HQD | Proteobacteria | Gammaproteobacteria | Pseudomonadales | Saccharospirillaceae_A | Oceanobacter
PHBVd_Alp6A | 1.287655 | 22.44253 | 64.36715 | 3379600 | 61.47% | 3867 | 59 | 0 | 1 | 700 | 527 | 10654 | 47835 | LQD | Proteobacteria | Alphaproteobacteria | Rhodobacterales | Rhodobacteraceae | Roseovarius
PHBVd_Alp5 | 1.775085 | 22.2095 | 7395.263 | 1801473 | 42.07% | 1595 | 14 | 0 | 0 | 35 | 33 | 150472 | 450342 | MQD | Proteobacteria | Alphaproteobacteria | Caedimonadales | UBA9215 | UBA9215
PHBVd_Gam7 | 1.586417 | 21.93724 | 9633.152 | 3889404 | 50.08% | 3383 | 88 | 14 | 7 | 82 | 74 | 123232 | 497375 | MQD | Proteobacteria | Gammaproteobacteria | Pseudomonadales | Cellvibrionaceae | Agarilytica
PHBVd_Alp4 | 1.481566 | 20.68364 | 368.8064 | 3849649 | 56.7% | 3729 | 89 | 0 | 2 | 39 | 36 | 443449 | 1570991 | MQD | Proteobacteria | Alphaproteobacteria | Caulobacterales | Hyphomonadaceae | Henriciella
PHBVd_Alp6B | 3.104782 | 20.61735 | 91.50573 | 2967299 | 62.09% | 3341 | 50 | 0 | 1 | 632 | 530 | 9092 | 99002 | LQD | Proteobacteria | Alphaproteobacteria | Rhodobacterales | Rhodobacteraceae | Albibacillus
PHBVd_Gam10 | 1.473701 | 18.25227 | 11252.07 | 3408035 | 41.14% | 3300 | 38 | 1 | 4 | 131 | 112 | 67092 | 194172 | HQD | Proteobacteria | Gammaproteobacteria | UBA10353 | UBA7415
PHBVd_Act1 | 1.605473 | 17.24177 | 227.5466 | 6372521 | 69.38% | 6056 | 140 | 1 | 4 | 286 | 212 | 51344 | 318719 | MQD | Actinobacteriota | Acidimicrobiia | Acidimicrobiales | SZUA-35 | SZUA-35
PHBVd_Del1 | 0.9827615 | 16.08493 | 311.3978 | 10911394 | 67.29% | 8895 | 159 | 4 | 7 | 394 | 312 | 65607 | 246026 | MQD | Myxococcota | Polyangia | Nannocystales | Nannocystaceae
PHBVd_Gam9 | 1.165175 | 14.14339 | 7211.208 | 4906880 | 48.23% | 4325 | 79 | 2 | 9 | 136 | 123 | 88232 | 314401 | LQD | Proteobacteria | Gammaproteobacteria | Pseudomonadales | Cellvibrionaceae | GCA-2707785
a Seven active gammaproterial MAGs were manually refined, and the stats of the refined MAGs are shown below the original MAGs (orange colored).
b Relative frequency within each plastisphere metagenome was calculated based on the coverage of rpsC genes for the MAGs per summed coverage of all rpsC genes in the metagenome. If rpsC gene was not coded in the MAG, the relative frequency was estimated from the averaged DNA coverage.
c Averaged DNA coverage was calculated by averaged coverage of long scaffolds (>10 kbp) in each MAG.
d Number of mRNA reads mapped to ORFs in each MAG was normarized per one million mapped mRNA reads to whole ORFs in the metagenome for each plastisphere RNAseq.
e MAG QC was identified by MiMAG criteria that were shown in Supplementary Table S5. HQD, high quality draft; MQD, medium quality draft; LQD, low quality draft.
f Taxonomy of each MAG was identified by GBDB-tk program.

## S6 MAG lab
Supplementary Table 6 Summary of MAGs clustered from metagenomic assemblies of lab plastispheres.
MAG ID | Averaged DNA coveragea | Genome size (bp) | GC content (%) | Numbers of ORF | PHB depolymerase | Poly-esterase | Number of contigs | Number of scaffolds | N50 scaffold (bp) | Longest scaffold (bp) | MAG QC b | Taxa c
[12 empty] | Phylum | Class | Order | family | genus
PBSlab_Alph1 | 245.7971 | 3449783 | 51.06% | 3063 | 1 | 1 | 25 | 22 | 318961 | 1215023 | HQD | Proteobacteria | Alphaproteobacteria | Rhizobiales | Hyphomicrobiaceae
PBSlab_Gamm1 | 207.4617 | 3691123 | 40.21% | 3272 | 0 | 14 | 15 | 14 | 543040 | 764244 | HQD | Proteobacteria | Gammaproteobacteria | Pseudomonadales | Cellvibrionaceae
PBSlab_Alph2 | 53.13726 | 3475367 | 50.19% | 3220 | 1 | 2 | 107 | 101 | 89721 | 254885 | HQD | Proteobacteria | Alphaproteobacteria | Rhizobiales | Hyphomicrobiaceae
PBSlab_Alph3 | 46.26584 | 5243352 | 59.59% | 5678 | 1 | 3 | 1170 | 716 | 13842 | 56643 | LQD | Proteobacteria | Alphaproteobacteria | Rhodobacterales | Rhodobacteraceae
PBSlab_Acti1 | 32.76706 | 4910606 | 65.82% | 5128 | 1 | 3 | 890 | 502 | 17038 | 82820 | LQD | Actinobacteriota | Acidimicrobiia | Acidimicrobiales | SZUA-35 | SZUA-35
PBSlab_Alph4 | 25.39706 | 2343035 | 44.49% | 2306 | 2 | 1 | 27 | 20 | 240864 | 376695 | MQD | Proteobacteria | Alphaproteobacteria | Micavibrionales | Micavibrionaceae | UBA1672
PBSlab_Alph5 | 17.20737 | 3616088 | 56.58% | 3591 | 0 | 2 | 133 | 76 | 98958 | 330808 | HQD | Proteobacteria | Alphaproteobacteria | Caulobacterales | Hyphomonadaceae | Henriciella
PBSlab_Gamm2 | 16.72474 | 4196884 | 51.06% | 3968 | 0 | 7 | 200 | 125 | 64259 | 149502 | LQD | Proteobacteria | Gammaproteobacteria | Pseudomonadales | HTCC2089 | UBA4582
PBSlab_Unc1 | 16.65636 | 915909 | 46.7% | 921 | 0 | 0 | 59 | 41 | 36066 | 138113 | MQD | Patescibacteria | Paceibacteria | UBA9983 | UBA2163 | OLB19
PBSlab_Beta1 | 10.15029 | 2471495 | 41.72% | 2592 | 0 | 1 | 538 | 422 | 8965 | 30435 | LQD | Proteobacteria | Gammaproteobacteria | Burkholderiales | Nitrosomonadaceae | Nitrosomonas
PBSlab_Unc2 | 9.109993 | 720211 | 38.8% | 767 | 0 | 0 | 43 | 37 | 27040 | 74416 | MQD | Patescibacteria | ABY1 | UBA1544
PBSlab_Alph6 | 9.03501 | 1534012 | 46.22% | 1746 | 0 | 1 | 232 | 174 | 11361 | 36336 | LQD | Proteobacteria | Alphaproteobacteria | Micavibrionales | Micavibrionaceae
PBSlab2_Alp1 | 297.4123 | 3441880 | 51.07% | 3047 | 1 | 1 | 17 | 17 | 441823 | 665840 | HQD | Proteobacteria | Alphaproteobacteria | Rhizobiales | Hyphomicrobiaceae
PBSlab2_Gam1 | 109.977 | 3691176 | 40.21% | 3269 | 0 | 14 | 16 | 15 | 543040 | 1183905 | HQD | Proteobacteria | Gammaproteobacteria | Pseudomonadales | Cellvibrionaceae
PBSlab2_Act1 | 78.91308 | 4095195 | 69.98% | 4254 | 0 | 4 | 588 | 406 | 14670 | 60788 | MQD | Actinobacteriota | Acidimicrobiia | Acidimicrobiales | SZUA-35 | SZUA-35
PBSlab2_Act2 | 51.68048 | 4135838 | 66.28% | 4036 | 1 | 5 | 314 | 207 | 54651 | 119102 | MQD | Actinobacteriota | Acidimicrobiia | Acidimicrobiales | SZUA-35 | SZUA-35
PBSlab2_Act3 | 44.34761 | 4568085 | 65.83% | 4816 | 1 | 3 | 820 | 579 | 13769 | 53644 | MQD | Actinobacteriota | Acidimicrobiia | Acidimicrobiales | SZUA-35 | SZUA-35
PBSlab2_Alp2 | 36.57705 | 3187015 | 50.16% | 2914 | 1 | 2 | 92 | 91 | 61695 | 148841 | HQD | Proteobacteria | Alphaproteobacteria | Rhizobiales | Hyphomicrobiaceae
PBSAlab_Bac1 | 67.34045917 | 5427933 | 32.31% | 4770 | 0 | 2 | 30 | 26 | 557841 | 834644 | HQD | Bacteroidota | Bacteroidia | Flavobacteriales | Flavobacteriaceae | Kordia
PBSAlab_Gam1 | 57.8726 | 3815203 | 43.29% | 3401 | 0 | 24 | 144 | 114 | 66621 | 216958 | LQD | Proteobacteria | Gammaproteobacteria | Pseudomonadales | Cellvibrionaceae
PBSAlab_Alp2 | 55.61131 | 2925311 | 41.92% | 2895 | 0 | 0 | 456 | 346 | 14308 | 56503 | MQD | Proteobacteria | Alphaproteobacteria | Rhizobiales | Rhodomicrobiaceae
PBSAlab_Alp1 | 49.02117 | 4423455 | 44.23% | 4167 | 4 | 3 | 108 | 79 | 120661 | 231901 | HQD | Proteobacteria | Alphaproteobacteria | Rhizobiales | Methyloligellaceae
PBSAlab_Alp3 | 31.67918 | 3617467 | 50.14% | 3298 | 1 | 2 | 62 | 54 | 123398 | 456118 | HQD | Proteobacteria | Alphaproteobacteria | Rhizobiales | Hyphomicrobiaceae
PBSAlab_Alp4 | 30.08062 | 4437357 | 44.91% | 4282 | 1 | 2 | 234 | 190 | 49566 | 152064 | MQD | Proteobacteria | Alphaproteobacteria | Rhizobiales | Methyloligellaceae
PBSAlab_Alp8 | 25.59316 | 3068169 | 53.46% | 2936 | 0 | 9 | 93 | 50 | 134768 | 264060 | HQD | Proteobacteria | Alphaproteobacteria | Caulobacterales | Hyphomonadaceae | Hyphomonas
PBSAlab_Gam2 | 23.39917 | 5414914 | 44.37% | 4827 | 0 | 33 | 95 | 81 | 147291 | 496778 | HQD | Proteobacteria | Gammaproteobacteria | Pseudomonadales | Cellvibrionaceae
PBSAlab_Alp5 | 23.39898 | 3435019 | 50.91% | 3089 | 1 | 1 | 43 | 34 | 300271 | 475939 | HQD | Proteobacteria | Alphaproteobacteria | Rhizobiales | Hyphomicrobiaceae
PBSAlab_Gam4 | 23.37684 | 3729265 | 45.28% | 3553 | 0 | 2 | 30 | 30 | 215037 | 362691 | HQD | Proteobacteria | Gammaproteobacteria | Pseudomonadales | Nitrincolaceae | Neptuniibacter
PBSAlab_Alp6 | 21.60592 | 3136664 | 57.3% | 3075 | 0 | 4 | 167 | 106 | 49098 | 149073 | MQD | Proteobacteria | Alphaproteobacteria | Caulobacterales | Hyphomonadaceae | Hirschia
PBSAlab_Alp7 | 17.15809 | 3579823 | 63.8% | 3747 | 0 | 3 | 535 | 334 | 16380 | 51949 | LQD | Proteobacteria | Alphaproteobacteria | Minwuiales | Minwuiaceae | Minwuia
PBSAlab_Gam3 | 14.9913 | 4327662 | 40.78% | 3849 | 2 | 5 | 231 | 183 | 40034 | 128313 | MQD | Proteobacteria | Gammaproteobacteria | Enterobacterales | Kangiellaceae | GCA-002733465
PBSAlab_Bac2 | 12.59142 | 6545044 | 45.05% | 5343 | 1 | 7 | 784 | 570 | 19953 | 63032 | LQD | Bacteroidota | Bacteroidia | Chitinophagales | Saprospiraceae | Lewinella
PBSAlab_Bac3 | 11.33713 | 9805420 | 42.75% | 8156 | 2 | 9 | 1450 | 1068 | 14474 | 65588 | MQD | Bacteroidota | Bacteroidia | Chitinophagales | Saprospiraceae
PBSAlab_Pla1 | 11.24894 | 7203590 | 50.39% | 5967 | 0 | 11 | 382 | 294 | 38721 | 171811 | MQD | Planctomycetota | Planctomycetes | Planctomycetales | Planctomycetaceae | Gimesia
PBSAlab2_Alph1 | 217.7765 | 3636380 | 50.15% | 3402 | 1 | 2 | 192 | 189 | 48666 | 150850 | HQD | Proteobacteria | Alphaproteobacteria | Rhizobiales | Hyphomicrobiaceae
PBSAlab2_Alph2 | 86.8502 | 4430241 | 44.2% | 4162 | 4 | 3 | 86 | 62 | 187893 | 493381 | HQD | Proteobacteria | Alphaproteobacteria | Rhizobiales | Methyloligellaceae
PBSAlab2_Plan1 | 84.99476 | 3807608 | 68.03% | 3061 | 0 | 0 | 21 | 16 | 509649 | 786985 | HQD | Planctomycetota | Phycisphaerae | Phycisphaerales | SM1A02 | UBA1926
PBSAlab2_Alph3 | 55.51545 | 2645508 | 42.03% | 2901 | 0 | 0 | 816 | 690 | 5898 | 28581 | LQD | Proteobacteria | Alphaproteobacteria | Rhizobiales | Rhodomicrobiaceae
PBSAlab2_Gamm1 | 45.62865 | 5590806 | 44.4% | 5004 | 0 | 32 | 119 | 113 | 109715 | 313784 | HQD | Proteobacteria | Gammaproteobacteria | Pseudomonadales | Cellvibrionaceae
PBSAlab2_Alph4 | 35.29945 | 4512655 | 43.31% | 4149 | 2 | 2 | 125 | 91 | 81769 | 298071 | HQD | Proteobacteria | Alphaproteobacteria | Rhizobiales | Methyloligellaceae
PBSAlab2_Alph6 | 29.43686 | 4999064 | 44.77% | 4994 | 1 | 2 | 562 | 497 | 55247 | 145760 | LQD | Proteobacteria | Alphaproteobacteria | Rhizobiales | Methyloligellaceae
PBSAlab2_Alph11 | 23.18460171 | 3441829 | 51.08% | 3104 | 1 | 1 | 59 | 57 | 228294 | 832282 | HQD | Proteobacteria | Alphaproteobacteria | Rhizobiales | Hyphomicrobiaceae
PBSAlab2_Alph5 | 20.38661 | 3478778 | 63.51% | 3367 | 0 | 6 | 115 | 83 | 71582 | 253142 | HQD | Proteobacteria | Alphaproteobacteria | Caulobacterales | Hyphomonadaceae | UBA7672
PBSAlab2_Alph8 | 20.0408 | 3142411 | 53.51% | 2951 | 0 | 9 | 17 | 15 | 338455 | 597831 | HQD | Proteobacteria | Alphaproteobacteria | Caulobacterales | Hyphomonadaceae | Hyphomonas
PBSAlab2_Acti1 | 17.5821 | 4786913 | 65.93% | 4837 | 1 | 3 | 535 | 361 | 20318 | 85803 | MQD | Actinobacteriota | Acidimicrobiia | Acidimicrobiales | SZUA-35 | SZUA-35
PBSAlab2_Alph7 | 16.01606 | 4103983 | 63.96% | 3980 | 0 | 4 | 225 | 174 | 35805 | 122909 | LQD | Proteobacteria | Alphaproteobacteria | Minwuiales | Minwuiaceae | Minwuia
PBSAlab2_Acti2 | 13.76198 | 4132051 | 70.21% | 4289 | 1 | 4 | 516 | 399 | 14735 | 74177 | LQD | Actinobacteriota | Acidimicrobiia | Acidimicrobiales | SZUA-35 | SZUA-35
PBSAlab2_Alph10 | 13.76115 | 3144626 | 60% | 3203 | 0 | 6 | 206 | 165 | 29867 | 88239 | LQD | Proteobacteria | Alphaproteobacteria | Rhodobacterales | Rhodobacteraceae | Pseudooceanicola
PBSAlab2_Alph9 | 12.97706 | 3004181 | 57.23% | 2956 | 0 | 6 | 186 | 160 | 35784 | 79877 | LQD | Proteobacteria | Alphaproteobacteria | Caulobacterales | Hyphomonadaceae | Hirschia
PHBVlab_Gamm1 | 393.8686 | 3634917 | 48.83% | 3067 | 21 | 5 | 41 | 37 | 225967 | 490056 | HQD | Proteobacteria | Gammaproteobacteria | Pseudomonadales | Cellvibrionaceae | Agarilytica
PHBVlab_Gamm2 | 77.57673 | 4519051 | 40.79% | 4015 | 2 | 5 | 395 | 319 | 25600 | 138839 | HQD | Proteobacteria | Gammaproteobacteria | Enterobacterales | Kangiellaceae | GCA-002733465
PHBVlab_Alph1 | 48.1172 | 6056619 | 59.31% | 5870 | 0 | 2 | 414 | 279 | 41741 | 154974 | MQD | Proteobacteria | Alphaproteobacteria | Rhizobiales | Stappiaceae | Roseibium
PHBVlab_Uncb1 | 30.22948 | 1397995 | 38.49% | 1320 | 0 | 0 | 19 | 14 | 357676 | 529685 | MQD | Dependentiae | Babeliae | Babeliales | Vermiphilaceae
PHBVlab_Plan1 | 29.85731 | 2288908 | 60.85% | 2068 | 0 | 0 | 182 | 181 | 20105 | 57515 | LQD | Planctomycetota | Phycisphaerae | Phycisphaerales | SM1A02 | UBA1924
PHBVlab_Alph3 | 26.89913 | 3281979 | 45.2% | 3048 | 0 | 4 | 110 | 78 | 72616 | 149619 | HQD | Proteobacteria | Alphaproteobacteria | Caulobacterales | Hyphomonadaceae | Hirschia
PHBVlab_Alph2 | 25.07081 | 3491024 | 45.48% | 3424 | 0 | 3 | 117 | 95 | 80873 | 288502 | HQD | Proteobacteria | Alphaproteobacteria | Sneathiellales | Sneathiellaceae | Sneathiella
PHBVlab_Alph4 | 15.74808 | 2795802 | 43.18% | 2795 | 0 | 2 | 129 | 118 | 72468 | 172584 | MQD | Proteobacteria | Alphaproteobacteria | Micavibrionales | Micavibrionaceae | UBA1672
PHBVlab_Chla1 | 11.4031 | 2302322 | 41.67% | 2042 | 0 | 2 | 66 | 56 | 73306 | 246964 | HQD | Verrucomicrobiota_A | Chlamydiia | Parachlamydiales | Waddliaceae | Waddlia
PHBVlab_Alph5 | 10.58638 | 3220661 | 44.7% | 3179 | 0 | 2 | 224 | 171 | 36209 | 156239 | LQD | Proteobacteria | Alphaproteobacteria | Caulobacterales | Hyphomonadaceae | Hirschia
PLAlab_Alph1 | 195.8604 | 5040314 | 59.63% | 5833 | 1 | 3 | 1523 | 880 | 9536 | 69044 | LQD | Proteobacteria | Alphaproteobacteria | Rhodobacterales | Rhodobacteraceae
PLAlab_Beta1 | 112.1616 | 2936692 | 41.58% | 2887 | 0 | 1 | 497 | 361 | 14875 | 45788 | HQD | Proteobacteria | Gammaproteobacteria | Burkholderiales | Nitrosomonadaceae | Nitrosomonas
PLAlab_Beta2 | 58.27148531 | 2851070 | 42.13% | 2719 | 0 | 2 | 180 | 150 | 45277 | 113124 | HQD | Proteobacteria | Gammaproteobacteria | Burkholderiales | Nitrosomonadaceae | Nitrosomonas
PLAlab_Verr1 | 51.94467 | 3475024 | 48.22% | 2926 | 0 | 3 | 95 | 78 | 76059 | 202661 | MQD | Verrucomicrobiota | Verrucomicrobiae | Opitutales | Opitutaceae | UBA5691
PLAlab_Beta5 | 49.27842 | 2879185 | 42.09% | 4099 | 0 | 2 | 1686 | 1260 | 3606 | 52938 | LQD | Proteobacteria | Gammaproteobacteria | Burkholderiales | Methylophilaceae | GCA-2401735
PLAlab_Chla1 | 47.36961 | 2326582 | 44.82% | 2053 | 0 | 2 | 68 | 61 | 69814 | 184906 | HQD | Verrucomicrobiota_A | Chlamydiia | Parachlamydiales
PLAlab_Beta3 | 45.83779 | 2536483 | 43.61% | 2486 | 0 | 3 | 385 | 277 | 15834 | 45071 | LQD | Proteobacteria | Gammaproteobacteria | Burkholderiales | Nitrosomonadaceae | Nitrosomonas
PLAlab_Gamm1 | 39.51469 | 2779928 | 39.22% | 2811 | 0 | 2 | 284 | 217 | 65601 | 209321 | HQD | Proteobacteria | Gammaproteobacteria | Nitrosococcales | Methylophagaceae | GCA-002733105
PLAlab_Verr2 | 38.9153 | 3136447 | 51.4% | 2633 | 0 | 4 | 226 | 183 | 31860 | 100813 | LQD | Verrucomicrobiota | Verrucomicrobiae | Opitutales | Opitutaceae | UBA5691
PLAlab_Alph4 | 38.65202 | 3816819 | 54.96% | 3760 | 0 | 3 | 222 | 144 | 47978 | 110362 | LQD | Proteobacteria | Alphaproteobacteria | Rhizobiales | GCA-2746425 | GCA-2746425
PLAlab_Delt1 | 37.07012 | 3512161 | 47.42% | 3337 | 0 | 2 | 186 | 131 | 53854 | 144531 | MQD | Nitrospinota | Nitrospinia | Nitrospinales | Nitrospinaceae
PLAlab_Plan1 | 34.8044 | 7758914 | 54.18% | 5601 | 0 | 9 | 423 | 311 | 48134 | 182688 | MQD | Planctomycetota | Planctomycetes | Pirellulales | Pirellulaceae | UBA11363
PLAlab_Alph5 | 32.93984 | 3190811 | 60.59% | 3247 | 0 | 5 | 282 | 195 | 34449 | 151582 | LQD | Proteobacteria | Alphaproteobacteria | Caulobacterales | Maricaulaceae | Maricaulis
PLAlab_Alph2 | 30.63446 | 3638449 | 55.16% | 3831 | 0 | 1 | 387 | 251 | 27573 | 129668 | LQD | Proteobacteria | Alphaproteobacteria | Parvibaculales | Parvibaculaceae | Mf105b01
PLAlab_Uncb1 | 27.96151 | 1171441 | 38.62% | 1114 | 0 | 0 | 27 | 23 | 92200 | 165539 | MQD | Dependentiae | Babeliae | Babeliales | Vermiphilaceae
PLAlab_Plan3 | 27.41242 | 6888255 | 55.38% | 5243 | 0 | 5 | 576 | 441 | 31782 | 154643 | LQD | Planctomycetota | Planctomycetes | Pirellulales | Pirellulaceae | Rhodopirellula
PLAlab_Chla2 | 25.17507 | 1943370 | 53.49% | 1737 | 0 | 1 | 64 | 48 | 87656 | 147174 | MQD | Verrucomicrobiota_A | Chlamydiia | Parachlamydiales | GCA-2709385
PLAlab_Alph6 | 21.45182 | 1726097 | 59.5% | 1803 | 0 | 0 | 289 | 200 | 12731 | 59071 | LQD | Proteobacteria | Alphaproteobacteria | Rhizobiales | Hyphomicrobiaceae | GCA-2689605
PLAlab_Alph3 | 20.03497 | 3941674 | 56.57% | 4062 | 0 | 1 | 266 | 190 | 50601 | 203137 | LQD | Proteobacteria | Alphaproteobacteria | Rhodobacterales | Rhodobacteraceae | Cognatishimia
PLAlab_Plan4 | 18.95406 | 5640122 | 48.04% | 4280 | 0 | 2 | 185 | 102 | 77758 | 216970 | LQD | Planctomycetota | Planctomycetes | Pirellulales | Pirellulaceae
PLAlab_Alph8 | 18.67277 | 4902114 | 55.62% | 5250 | 0 | 1 | 771 | 569 | 17916 | 120996 | LQD | Proteobacteria | Alphaproteobacteria | Rhodobacterales | Rhodobacteraceae
PLAlab_Verr3 | 18.64782 | 6543938 | 50.89% | 5013 | 0 | 8 | 122 | 98 | 145440 | 1208587 | HQD | Verrucomicrobiota | Verrucomicrobiae | Opitutales | Opitutaceae | DG1235
PLAlab_Alph7 | 18.39438 | 2939400 | 51.85% | 3106 | 0 | 1 | 374 | 282 | 19410 | 134649 | LQD | Proteobacteria | Alphaproteobacteria | Caulobacterales | Parvularculaceae | Marinicaulis
PLAlab_Beta4 | 17.96525 | 3916730 | 42.25% | 4201 | 0 | 1 | 925 | 741 | 17037 | 97521 | LQD | Proteobacteria | Gammaproteobacteria | Burkholderiales | Nitrosomonadaceae | Nitrosomonas
PLAlab_Plan2 | 17.76197 | 6026810 | 46.52% | 4585 | 0 | 8 | 208 | 166 | 63430 | 147670 | MQD | Planctomycetota | Planctomycetes | Planctomycetales | Planctomycetaceae | Gimesia
PLAlab_Gamm2 | 12.88796 | 4547027 | 40.95% | 4201 | 2 | 4 | 558 | 458 | 18764 | 49762 | LQD | Proteobacteria | Gammaproteobacteria | Enterobacterales | Kangiellaceae | GCA-002733465
a Averaged DNA coverage was calculated by averaged coverage of long scaffolds (>10 kbp) in each MAG.
b MAG QC was identified by MiMAG criteria that were shown in Supplementary Table S5. HQD, high quality draft; MQD, medium quality draft; LQD, low quality draft.
c Taxonomy of each MAG was identified by GBDB-tk program.

## S7 MiMAG
Supplementary Table 7 Minimum Information about a Metagenome-Assembled Genome (MIMAG)
MAG Name | MAG classification | Completenessa | Contaminationa | Heterogeneitya | No. of tRNAs | No. of tRNA missing | 5S | 16S | 23S | Marker Lineagea | No. Markersa | 0a | 1a | 2a | 3+a
PBSAgamm1 | Refined MAGb | 98.6 | 0.6 | 0 | 37 | 0 | Y | Y | Y | c__Gammaproteobacteria | 507 | 4 | 500 | 3 | 0
PBSAgamm2 | Refined MAGb | 99.57 | 0.14 | 0 | 53 | 0 | Y | Y | Y | o__Oceanospirillales | 529 | 1 | 526 | 2 | 0
PHBVgamm1 | Refined MAGb | 100 | 1.36 | 0 | 36 | 0 | Y | Y | Y | c__Gammaproteobacteria | 507 | 0 | 503 | 4 | 0
PHBVgamm2 | Refined MAGb | 99.42 | 0.31 | 0 | 47 | 1 | Y | Y | Y | c__Gammaproteobacteria | 505 | 2 | 501 | 1 | 1
PHBVgamm3 | Refined MAGb | 100 | 1.29 | 0 | 34 | 1 | Y | N | N | c__Gammaproteobacteria | 507 | 0 | 504 | 3 | 0
PHBVgamm4 | Refined MAGb | 99.99 | 0.43 | 0 | 36 | 0 | Y | Y | Y | c__Gammaproteobacteria | 507 | 1 | 505 | 1 | 0
PHBVgamm5 | Refined MAGb | 99.63 | 0.56 | 0 | 45 | 0 | N | N | N | c__Gammaproteobacteria | 451 | 1 | 448 | 2 | 0
PBSd_Act1 | Medium Quality Draft | 91.45 | 7.67 | 20 | 42 | 0 | Y | N | N | k__Bacteria | 171 | 17 | 137 | 13 | 4
PBSd_Alp1 | Medium Quality Draft | 95.26 | 2.91 | 0 | 42 | 0 | N | N | N | o__Rhodospirillales | 336 | 11 | 309 | 15 | 1
PBSd_Alp2 | High Quality Draft | 97.1 | 1.06 | 33.33 | 38 | 3 | Y | N | N | f__Rhodobacteraceae | 582 | 16 | 560 | 6 | 0
PBSd_Alp3 | Low Quality Draft | 90.86 | 3.84 | 10.53 | 28 | 4 | N | N | N | o__Rhizobiales | 413 | 46 | 348 | 19 | 0
PBSd_Bet1 | Low Quality Draft | 92.08 | 3.87 | 41.67 | 28 | 3 | Y | N | N | k__Bacteria | 104 | 8 | 84 | 12 | 0
PBSd_Gam1 | High Quality Draft | 98.6 | 0.88 | 0 | 38 | 0 | Y | Y | Y | c__Gammaproteobacteria | 507 | 4 | 498 | 5 | 0
PBSd_Gam2 | High Quality Draft | 98.64 | 0.66 | 25 | 49 | 2 | N | Y | N | o__Oceanospirillales | 529 | 4 | 521 | 4 | 0
PBSd_Gam3 | Medium Quality Draft | 91.63 | 3.58 | 6.67 | 22 | 7 | N | N | N | c__Gammaproteobacteria | 507 | 47 | 445 | 15 | 0
PBSd_Gam4 | Low Quality Draft | 98.28 | 19.83 | 10.71 | 37 | 4 | Y | N | N | k__Bacteria | 104 | 1 | 75 | 28 | 0
PBSd_Gam5 | Low Quality Draft | 92.43 | 2.52 | 14.29 | 25 | 4 | Y | N | N | c__Gammaproteobacteria | 544 | 34 | 496 | 14 | 0
PBSd_Thau1 | Medium Quality Draft | 89.32 | 3.88 | 0 | 42 | 1 | Y | N | N | k__Archaea | 145 | 13 | 128 | 4 | 0
PBSd_Thau2 | Low Quality Draft | 86.68 | 8.65 | 35.71 | 38 | 3 | Y | Y | Y | k__Archaea | 145 | 22 | 113 | 8 | 2
PBSd_Thau3 | Low Quality Draft | 77.2 | 8.81 | 72.73 | 31 | 4 | Y | N | N | k__Archaea | 145 | 35 | 99 | 11 | 0
PBSAa_Alp1 | High Quality Draft | 97.44 | 0 | 0 | 41 | 2 | Y | N | N | f__Rhodobacteraceae | 582 | 10 | 572 | 0 | 0
PBSAa_Alp2 | High Quality Draft | 99.33 | 2.22 | 18.18 | 41 | 1 | N | N | N | f__Rhodobacteraceae | 616 | 3 | 602 | 11 | 0
PBSAa_Alp3 | High Quality Draft | 99.4 | 1.18 | 0 | 40 | 1 | Y | N | N | f__Rhodobacteraceae | 654 | 2 | 647 | 4 | 1
PBSAa_Alp4 | High Quality Draft | 99.25 | 0.66 | 100 | 38 | 2 | Y | N | N | f__Rhodobacteraceae | 582 | 3 | 576 | 3 | 0
PBSAa_Alp5 | Medium Quality Draft | 94.79 | 0.58 | 0 | 32 | 1 | Y | N | N | c__Alphaproteobacteria | 349 | 15 | 332 | 2 | 0
PBSAa_Alp6 | Low Quality Draft | 90.16 | 1.17 | 0 | 37 | 1 | Y | N | N | f__Rhodobacteraceae | 582 | 75 | 500 | 7 | 0
PBSAa_Alp7 | Medium Quality Draft | 92.87 | 0.66 | 40 | 32 | 4 | N | N | N | f__Rhodobacteraceae | 582 | 56 | 521 | 5 | 0
PBSAa_Alp8 | High Quality Draft | 98.05 | 0.03 | 100 | 31 | 2 | N | N | N | c__Alphaproteobacteria | 529 | 6 | 522 | 1 | 0
PBSAa_Alp9 | Medium Quality Draft | 95.64 | 2.53 | 41.18 | 34 | 3 | N | N | N | f__Rhodobacteraceae | 582 | 29 | 536 | 17 | 0
PBSAa_Bac1 | Medium Quality Draft | 99.5 | 3 | 0 | 45 | 2 | Y | N | N | p__Bacteroidetes | 302 | 1 | 294 | 7 | 0
PBSAa_Gam1b | High Quality Draft | 98.6 | 0.6 | 0 | 35 | 0 | Y | Y | Y | c__Gammaproteobacteria | 507 | 4 | 500 | 3 | 0
PBSAa_Gam2b | High Quality Draft | 99.57 | 0.14 | 0 | 53 | 1 | Y | Y | Y | o__Oceanospirillales | 529 | 1 | 526 | 2 | 0
PBSAa_Gam3 | High Quality Draft | 98.17 | 0.61 | 0 | 37 | 0 | Y | Y | Y | p__Proteobacteria | 261 | 3 | 256 | 1 | 1
PBSAd_Act1 | Medium Quality Draft | 99.15 | 2.99 | 25 | 45 | 0 | Y | N | N | k__Bacteria | 171 | 1 | 166 | 4 | 0
PBSAd_Alp1 | High Quality Draft | 99.87 | 0.4 | 0 | 39 | 1 | Y | Y | N | o__Rhizobiales | 413 | 1 | 410 | 2 | 0
PBSAd_Alp2 | High Quality Draft | 97.12 | 0 | 0 | 36 | 1 | N | N | N | f__Rhodobacteraceae | 616 | 18 | 598 | 0 | 0
PBSAd_Alp3 | Medium Quality Draft | 98.93 | 4.59 | 6.25 | 41 | 1 | Y | N | N | f__Rhodobacteraceae | 616 | 5 | 579 | 32 | 0
PBSAd_Alp4 | High Quality Draft | 96.21 | 0.85 | 25 | 39 | 1 | Y | N | N | f__Rhodobacteraceae | 582 | 19 | 559 | 4 | 0
PBSAd_Alp5 | Medium Quality Draft | 95.93 | 2.79 | 35 | 38 | 3 | N | N | N | f__Rhodobacteraceae | 582 | 30 | 532 | 20 | 0
PBSAd_Alp6 | Medium Quality Draft | 93.07 | 1.34 | 0 | 41 | 3 | N | Y | N | o__Rhizobiales | 416 | 29 | 383 | 4 | 0
PBSAd_Bac1 | High Quality Draft | 96.64 | 1.1 | 0 | 36 | 1 | N | N | N | k__Bacteria | 147 | 4 | 142 | 1 | 0
PBSAd_Bet1 | High Quality Draft | 99.38 | 1.44 | 0 | 43 | 0 | Y | Y | N | p__Proteobacteria | 259 | 1 | 255 | 1 | 2
PBSAd_Del1 | Low Quality Draft | 87.77 | 12.94 | 3.57 | 80 | 1 | Y | N | N | c__Deltaproteobacteria | 247 | 29 | 198 | 16 | 4
PBSAd_Gam1 | High Quality Draft | 98.49 | 0.6 | 0 | 35 | 0 | Y | Y | Y | c__Gammaproteobacteria | 507 | 5 | 499 | 3 | 0
PBSAd_Gam2 | High Quality Draft | 99.57 | 0.86 | 0 | 53 | 0 | Y | Y | Y | o__Oceanospirillales | 529 | 1 | 524 | 4 | 0
PHBVa_Alp1 | High Quality Draft | 99.57 | 0.31 | 33.33 | 35 | 0 | Y | Y | Y | c__Alphaproteobacteria | 529 | 2 | 524 | 3 | 0
PHBVa_Alp2 | High Quality Draft | 98.98 | 1.37 | 0 | 44 | 1 | Y | Y | Y | f__Rhodobacteraceae | 654 | 5 | 641 | 8 | 0
PHBVa_Alp3 | High Quality Draft | 98.13 | 1.14 | 62.5 | 32 | 1 | N | N | N | c__Alphaproteobacteria | 529 | 12 | 513 | 2 | 2
PHBVa_Alp4 | Medium Quality Draft | 96.3 | 1.24 | 0 | 37 | 3 | Y | N | N | o__Rhodospirillales | 336 | 23 | 310 | 3 | 0
PHBVa_Alp5 | Low Quality Draft | 87.47 | 6.01 | 74.29 | 42 | 0 | Y | N | Y | f__Rhodobacteraceae | 625 | 60 | 534 | 29 | 2
PHBVa_Alp6 | Low Quality Draft | 86.54 | 2.21 | 14.29 | 27 | 6 | N | N | N | c__Alphaproteobacteria | 349 | 37 | 305 | 7 | 0
PHBVa_Bac1 | High Quality Draft | 99.5 | 1.98 | 0 | 48 | 1 | Y | N | Y | p__Bacteroidetes | 302 | 1 | 297 | 4 | 0
PHBVa_Gam1b | High Quality Draft | 97.41 | 3.34 | 80 | 37 | 0 | Y | Y | Y | c__Gammaproteobacteria | 507 | 8 | 479 | 20 | 0
PHBVa_Gam2b | High Quality Draft | 99.36 | 0.31 | 0 | 47 | 1 | Y | Y | Y | c__Gammaproteobacteria | 505 | 3 | 500 | 1 | 1
PHBVa_Gam3 | High Quality Draft | 98.78 | 0 | 0 | 40 | 1 | N | N | N | p__Proteobacteria | 261 | 2 | 259 | 0 | 0
PHBVa_Gam4 | Low Quality Draft | 90.35 | 1.18 | 33.33 | 28 | 5 | N | N | N | c__Gammaproteobacteria | 507 | 76 | 423 | 6 | 2
PHBVa_Gam5 | High Quality Draft | 98.58 | 1.63 | 42.86 | 33 | 4 | N | N | N | c__Gammaproteobacteria | 507 | 33 | 467 | 7 | 0
PHBVa_Gam6 | High Quality Draft | 100 | 1.99 | 0 | 35 | 2 | N | N | N | c__Gammaproteobacteria | 503 | 0 | 495 | 8 | 0
PHBVa_Gam7 | Low Quality Draft | 86.75 | 5.01 | 35.71 | 31 | 4 | N | N | N | c__Gammaproteobacteria | 507 | 71 | 408 | 28 | 0
PHBVa_Gam8 | High Quality Draft | 100 | 2.85 | 6.67 | 42 | 1 | Y | N | N | o__Oceanospirillales | 529 | 0 | 514 | 15 | 0
PHBVa_Gam9 | Medium Quality Draft | 98.56 | 4.86 | 10 | 34 | 3 | Y | N | N | c__Gammaproteobacteria | 503 | 9 | 474 | 20 | 0
PHBVa_Gam10 | Medium Quality Draft | 91.08 | 1.26 | 33.33 | 32 | 0 | N | Y | Y | c__Gammaproteobacteria | 544 | 36 | 502 | 6 | 0
PHBVa_Gam11 | Low Quality Draft | 91.89 | 7.46 | 16.67 | 34 | 1 | Y | N | N | c__Gammaproteobacteria | 507 | 60 | 411 | 36 | 0
PHBVa_Gam12 | High Quality Draft | 98.11 | 1.55 | 50 | 42 | 1 | Y | Y | N | c__Gammaproteobacteria | 507 | 8 | 493 | 6 | 0
PHBVa_Gam13 | Medium Quality Draft | 99.33 | 2.75 | 0 | 27 | 6 | N | N | N | c__Gammaproteobacteria | 507 | 5 | 492 | 9 | 1
PHBVa_Gam14 | Medium Quality Draft | 96.37 | 1.63 | 44.44 | 26 | 5 | N | N | N | c__Gammaproteobacteria | 507 | 25 | 473 | 9 | 0
PHBVa_Gam15 | Medium Quality Draft | 94.88 | 1.9 | 12.5 | 26 | 4 | Y | N | N | c__Gammaproteobacteria | 507 | 30 | 469 | 8 | 0
PHBVa_Gam16 | Low Quality Draft | 93.79 | 1.47 | 16.67 | 18 | 8 | N | N | N | c__Gammaproteobacteria | 507 | 50 | 451 | 6 | 0
PHBVa_Gam17 | Low Quality Draft | 68.9 | 1.88 | 100 | 14 | 11 | N | N | N | k__Bacteria | 104 | 55 | 47 | 2 | 0
PHBVa_Gam18 | Medium Quality Draft | 96.71 | 3.42 | 6.67 | 53 | 0 | N | N | N | c__Gammaproteobacteria | 312 | 10 | 287 | 15 | 0
PHBVa_Olig1 | Medium Quality Draft | 92.26 | 3.57 | 25 | 22 | 5 | Y | N | N | k__Bacteria | 182 | 21 | 157 | 4 | 0
PHBVa_Pla1 | High Quality Draft | 94.32 | 0 | 0 | 35 | 1 | Y | N | N | k__Bacteria | 143 | 5 | 138 | 0 | 0
PHBVd_Act1 | Medium Quality Draft | 97.01 | 3.42 | 0 | 43 | 0 | N | N | N | k__Bacteria | 171 | 5 | 161 | 5 | 0
PHBVd_Alp1 | High Quality Draft | 98.89 | 0.45 | 50 | 33 | 2 | Y | N | N | f__Rhodobacteraceae | 617 | 7 | 608 | 2 | 0
PHBVd_Alp2 | High Quality Draft | 94.79 | 0.43 | 0 | 32 | 1 | Y | N | N | c__Alphaproteobacteria | 349 | 15 | 333 | 1 | 0
PHBVd_Alp3 | High Quality Draft | 99.29 | 0.72 | 0 | 36 | 1 | Y | N | N | f__Rhodobacteraceae | 617 | 3 | 608 | 6 | 0
PHBVd_Alp4 | Medium Quality Draft | 98.97 | 1.62 | 0 | 36 | 4 | Y | N | N | c__Alphaproteobacteria | 529 | 5 | 519 | 4 | 1
PHBVd_Alp5 | Medium Quality Draft | 95.16 | 0 | 0 | 35 | 3 | Y | N | N | k__Bacteria | 152 | 6 | 146 | 0 | 0
PHBVd_Alp6A | Low Quality Draft | 75.17 | 7.11 | 20.93 | 21 | 6 | N | N | N | f__Rhodobacteraceae | 654 | 164 | 449 | 40 | 1
PHBVd_Alp6B | Low Quality Draft | 57.29 | 14.51 | 28.57 | 9 | 14 | N | N | N | k__Bacteria | 104 | 32 | 50 | 19 | 3
PHBVd_Del1 | Medium Quality Draft | 94.31 | 2.74 | 0 | 44 | 0 | N | N | N | c__Deltaproteobacteria | 247 | 16 | 226 | 5 | 0
PHBVd_Gam1b | High Quality Draft | 99.91 | 1.98 | 62.5 | 33 | 2 | Y | N | N | c__Gammaproteobacteria | 507 | 1 | 498 | 8 | 0
PHBVd_Gam2b | High Quality Draft | 99.99 | 0.43 | 0 | 36 | 0 | Y | Y | Y | c__Gammaproteobacteria | 507 | 1 | 505 | 1 | 0
PHBVd_Gam3b | High Quality Draft | 99.63 | 0.56 | 0 | 45 | 0 | Y | Y | Y | c__Gammaproteobacteria | 451 | 1 | 448 | 2 | 0
PHBVd_Gam4 | High Quality Draft | 98.36 | 0.96 | 0 | 31 | 2 | N | N | N | c__Gammaproteobacteria | 507 | 16 | 487 | 4 | 0
PHBVd_Gam5 | High Quality Draft | 98.46 | 2.28 | 0 | 65 | 0 | Y | N | Y | c__Gammaproteobacteria | 481 | 7 | 465 | 9 | 0
PHBVd_Gam6 | High Quality Draft | 97.88 | 0.59 | 33.33 | 31 | 1 | N | N | N | c__Gammaproteobacteria | 507 | 20 | 484 | 3 | 0
PHBVd_Gam7 | Medium Quality Draft | 99.88 | 1.35 | 50 | 29 | 3 | N | N | N | c__Gammaproteobacteria | 507 | 2 | 501 | 4 | 0
PHBVd_Gam8 | High Quality Draft | 98.1 | 0.75 | 0 | 45 | 1 | N | Y | N | c__Gammaproteobacteria | 505 | 6 | 496 | 2 | 1
PHBVd_Gam9 | Low Quality Draft | 98.57 | 1.82 | 0 | 23 | 7 | N | N | N | c__Gammaproteobacteria | 507 | 8 | 491 | 8 | 0
PHBVd_Gam10 | High Quality Draft | 98.07 | 1.83 | 0 | 36 | 2 | Y | N | N | p__Proteobacteria | 261 | 6 | 250 | 5 | 0
Supplementary Table 7 Continued
MAG Name | MAG classification | Completenessa | Contaminationa | Heterogeneitya | No. of tRNAs | No. of tRNA missing | 5S | 16S | 23S | Marker Lineagea | No. Markersa | 0a | 1a | 2a | 3+a
PBSlab_Act1 | Low Quality Draft | 95.53 | 22.49 | 40.91 | 45 | 1 | Y | Y | N | k__Bacteria | 104 | 4 | 54 | 36 | 10
PBSlab_Alp1 | High Quality Draft | 99.87 | 0.81 | 0 | 40 | 0 | Y | Y | Y | o__Rhizobiales | 413 | 1 | 409 | 3 | 0
PBSlab_Alp2 | High Quality Draft | 98.65 | 0.6 | 0 | 35 | 2 | Y | N | N | o__Rhizobiales | 413 | 6 | 405 | 2 | 0
PBSlab_Alp3 | Low Quality Draft | 87.37 | 1.67 | 14.29 | 38 | 0 | Y | Y | Y | c__Alphaproteobacteria | 388 | 41 | 340 | 7 | 0
PBSlab_Alp4 | Medium Quality Draft | 94.79 | 1.67 | 20 | 30 | 2 | Y | N | N | c__Alphaproteobacteria | 349 | 15 | 329 | 5 | 0
PBSlab_Alp5 | High Quality Draft | 97.14 | 2.87 | 0 | 34 | 1 | Y | N | N | c__Alphaproteobacteria | 529 | 19 | 492 | 18 | 0
PBSlab_Alp6 | Low Quality Draft | 69.28 | 1.27 | 20 | 17 | 8 | N | N | N | c__Alphaproteobacteria | 349 | 104 | 240 | 5 | 0
PBSlab_Bet1 | Low Quality Draft | 92.71 | 3.65 | 16 | 19 | 6 | Y | N | N | c__Betaproteobacteria | 413 | 31 | 357 | 25 | 0
PBSlab_Gam1 | High Quality Draft | 98.6 | 0.6 | 0 | 32 | 1 | N | N | N | c__Gammaproteobacteria | 507 | 4 | 500 | 3 | 0
PBSlab_Gam2 | Low Quality Draft | 94.76 | 4.49 | 0 | 28 | 4 | N | N | N | c__Gammaproteobacteria | 451 | 21 | 411 | 17 | 2
PBSlab_Unc1 | Medium Quality Draft | 67.99 | 0.99 | 0 | 32 | 3 | Y | Y | N | k__Bacteria | 151 | 40 | 110 | 1 | 0
PBSlab_Unc2 | Medium Quality Draft | 50.5 | 0 | 0 | 24 | 4 | N | N | N | k__Bacteria | 151 | 61 | 90 | 0 | 0
PBSlab2_Act1 | Medium Quality Draft | 93.16 | 3.38 | 11.11 | 40 | 1 | Y | Y | Y | k__Bacteria | 171 | 8 | 154 | 9 | 0
PBSlab2_Act2 | Medium Quality Draft | 98.01 | 2.66 | 20 | 41 | 0 | Y | N | N | k__Bacteria | 171 | 4 | 162 | 5 | 0
PBSlab2_Act3 | Medium Quality Draft | 90.64 | 2.56 | 0 | 38 | 0 | Y | Y | Y | k__Bacteria | 171 | 16 | 151 | 4 | 0
PBSlab2_Alp1 | High Quality Draft | 99.87 | 0.81 | 0 | 44 | 0 | Y | Y | Y | o__Rhizobiales | 413 | 1 | 409 | 3 | 0
PBSlab2_Alp2 | High Quality Draft | 98.47 | 0.85 | 50 | 35 | 1 | Y | N | N | o__Rhizobiales | 413 | 7 | 402 | 4 | 0
PBSlab2_Gam1 | High Quality Draft | 98.6 | 0.6 | 0 | 33 | 1 | N | N | N | c__Gammaproteobacteria | 507 | 4 | 500 | 3 | 0
PBSAlab_Alp1 | High Quality Draft | 98.53 | 2.34 | 0 | 37 | 1 | N | N | N | o__Rhizobiales | 416 | 5 | 404 | 7 | 0
PBSAlab_Alp2 | Medium Quality Draft | 89.78 | 0.8 | 33.33 | 31 | 1 | N | N | N | o__Rhizobiales | 416 | 41 | 372 | 3 | 0
PBSAlab_Alp3 | High Quality Draft | 99.11 | 3.43 | 18.18 | 39 | 1 | N | N | N | o__Rhizobiales | 413 | 6 | 396 | 11 | 0
PBSAlab_Alp4 | Medium Quality Draft | 93.96 | 3.01 | 0 | 36 | 3 | N | N | N | o__Rhizobiales | 416 | 21 | 385 | 10 | 0
PBSAlab_Alp5 | High Quality Draft | 96.44 | 0.6 | 0 | 37 | 0 | N | N | N | o__Rhizobiales | 413 | 12 | 399 | 2 | 0
PBSAlab_Alp6 | Medium Quality Draft | 92.33 | 2.19 | 0 | 35 | 1 | N | N | N | c__Alphaproteobacteria | 529 | 33 | 487 | 9 | 0
PBSAlab_Alp7 | Low Quality Draft | 80.52 | 3.2 | 8.33 | 28 | 5 | N | N | N | c__Alphaproteobacteria | 349 | 60 | 279 | 9 | 1
PBSAlab_Alp8 | High Quality Draft | 97.21 | 1.52 | 12.5 | 32 | 3 | N | N | N | c__Alphaproteobacteria | 529 | 14 | 507 | 8 | 0
PBSAlab_Bac1 | High Quality Draft | 99.59 | 1.64 | 0 | 55 | 0 | N | N | N | s__algicola | 571 | 2 | 559 | 10 | 0
PBSAlab_Bac2 | Low Quality Draft | 93.5 | 4.08 | 0 | 35 | 2 | N | N | N | p__Bacteroidetes | 300 | 14 | 276 | 10 | 0
PBSAlab_Bac3 | Medium Quality Draft | 94.11 | 3.13 | 18.18 | 30 | 1 | N | N | N | p__Bacteroidetes | 298 | 16 | 271 | 11 | 0
PBSAlab_Gam1 | Low Quality Draft | 97.23 | 0.86 | 0 | 23 | 5 | N | N | N | c__Gammaproteobacteria | 507 | 13 | 492 | 2 | 0
PBSAlab_Gam2 | High Quality Draft | 97.44 | 1.26 | 0 | 44 | 3 | N | N | N | c__Gammaproteobacteria | 507 | 8 | 493 | 5 | 1
PBSAlab_Gam3 | Medium Quality Draft | 94.05 | 1.62 | 0 | 46 | 0 | N | N | N | c__Gammaproteobacteria | 312 | 28 | 281 | 3 | 0
PBSAlab_Gam4 | High Quality Draft | 99.57 | 0.5 | 0 | 56 | 0 | N | N | N | o__Oceanospirillales | 529 | 20 | 507 | 2 | 0
PBSAlab_Pla1 | Medium Quality Draft | 98.89 | 6.89 | 12.5 | 57 | 0 | N | N | N | k__Bacteria | 146 | 1 | 139 | 5 | 1
PBSAlab2_Act1 | Medium Quality Draft | 94.87 | 3.42 | 0 | 38 | 1 | Y | N | N | k__Bacteria | 171 | 7 | 159 | 5 | 0
PBSAlab2_Act2 | Low Quality Draft | 84.52 | 1.36 | 0 | 44 | 1 | Y | N | N | k__Bacteria | 171 | 31 | 137 | 3 | 0
PBSAlab2_Alp1 | High Quality Draft | 99.02 | 0.86 | 50 | 36 | 3 | Y | Y | N | o__Rhizobiales | 413 | 6 | 403 | 4 | 0
PBSAlab2_Alp2 | High Quality Draft | 96.52 | 1.94 | 0 | 37 | 1 | N | N | N | o__Rhizobiales | 416 | 11 | 399 | 6 | 0
PBSAlab2_Alp3 | Low Quality Draft | 84.92 | 1.37 | 28.57 | 27 | 6 | N | N | N | o__Rhizobiales | 416 | 59 | 350 | 7 | 0
PBSAlab2_Alp4 | High Quality Draft | 97.64 | 1.54 | 0 | 37 | 2 | N | N | N | o__Rhizobiales | 416 | 8 | 403 | 5 | 0
PBSAlab2_Alp5 | High Quality Draft | 97.27 | 0.27 | 50 | 39 | 2 | Y | N | N | c__Alphaproteobacteria | 529 | 14 | 513 | 2 | 0
PBSAlab2_Alp6 | Low Quality Draft | 97.95 | 13.62 | 15.58 | 43 | 2 | N | N | N | o__Rhizobiales | 416 | 8 | 362 | 37 | 9
PBSAlab2_Alp7 | Low Quality Draft | 90.87 | 3.98 | 53.85 | 36 | 3 | N | N | N | c__Alphaproteobacteria | 349 | 24 | 312 | 13 | 0
PBSAlab2_Alp8 | High Quality Draft | 98.38 | 0.34 | 50 | 32 | 3 | Y | N | N | c__Alphaproteobacteria | 529 | 5 | 522 | 2 | 0
PBSAlab2_Alp9 | Low Quality Draft | 87.87 | 3.31 | 0 | 28 | 2 | Y | N | Y | c__Alphaproteobacteria | 529 | 69 | 442 | 18 | 0
PBSAlab2_Alp10 | Low Quality Draft | 86.67 | 1.35 | 10 | 30 | 8 | N | N | N | f__Rhodobacteraceae | 654 | 99 | 545 | 10 | 0
PBSAlab2_Alp11 | High Quality Draft | 99.87 | 2.03 | 25 | 39 | 0 | Y | N | N | o__Rhizobiales | 413 | 1 | 406 | 5 | 1
PBSAlab2_Gam1 | High Quality Draft | 97.72 | 2.13 | 0 | 59 | 0 | N | N | N | c__Gammaproteobacteria | 507 | 8 | 491 | 7 | 1
PBSAlab2_Pla1 | High Quality Draft | 94.89 | 1.14 | 0 | 46 | 0 | Y | Y | Y | k__Bacteria | 143 | 5 | 137 | 1 | 0
PHBVlab_Alp1 | Medium Quality Draft | 94.77 | 0.47 | 0 | 36 | 3 | N | N | N | o__Rhizobiales | 484 | 22 | 460 | 2 | 0
PHBVlab_Alp2 | High Quality Draft | 95.33 | 1.85 | 0 | 31 | 1 | N | N | N | c__Alphaproteobacteria | 349 | 16 | 327 | 6 | 0
PHBVlab_Alp3 | High Quality Draft | 96.97 | 0.11 | 0 | 31 | 1 | N | N | N | c__Alphaproteobacteria | 529 | 11 | 517 | 1 | 0
PHBVlab_Alp4 | Medium Quality Draft | 94.97 | 5.28 | 9.09 | 34 | 0 | Y | N | N | c__Alphaproteobacteria | 349 | 15 | 312 | 22 | 0
PHBVlab_Alp5 | Low Quality Draft | 93.46 | 0.43 | 0 | 24 | 4 | N | N | N | c__Alphaproteobacteria | 529 | 48 | 478 | 3 | 0
PHBVlab_Chl1 | High Quality Draft | 97.47 | 0.68 | 0 | 32 | 2 | N | N | N | k__Bacteria | 230 | 6 | 223 | 1 | 0
PHBVlab_Gam1 | High Quality Draft | 100 | 1.94 | 0 | 35 | 1 | Y | Y | Y | c__Gammaproteobacteria | 507 | 0 | 502 | 4 | 1
PHBVlab_Gam2 | High Quality Draft | 98.83 | 1.44 | 25 | 41 | 1 | Y | N | N | c__Gammaproteobacteria | 312 | 3 | 305 | 4 | 0
PHBVlab_Pla1 | Low Quality Draft | 85.8 | 1.7 | 50 | 29 | 1 | N | Y | Y | k__Bacteria | 143 | 16 | 125 | 2 | 0
PHBVlab_Unc1 | Medium Quality Draft | 59.96 | 1.22 | 0 | 32 | 1 | Y | N | N | k__Bacteria | 338 | 112 | 223 | 3 | 0
PLAlab_Alp1 | Low Quality Draft | 82.7 | 2.63 | 66.67 | 39 | 1 | N | N | N | c__Alphaproteobacteria | 388 | 72 | 307 | 9 | 0
PLAlab_Alp2 | Low Quality Draft | 86.29 | 0.29 | 50 | 37 | 3 | Y | N | N | c__Alphaproteobacteria | 349 | 46 | 301 | 2 | 0
PLAlab_Alp3 | Low Quality Draft | 92.81 | 4.87 | 0 | 32 | 4 | N | N | N | f__Rhodobacteraceae | 582 | 35 | 522 | 24 | 1
PLAlab_Alp4 | Low Quality Draft | 85.83 | 0.4 | 0 | 19 | 6 | N | N | N | o__Rhizobiales | 416 | 56 | 359 | 1 | 0
PLAlab_Alp5 | Low Quality Draft | 79.49 | 7.83 | 2.27 | 44 | 2 | N | N | N | c__Alphaproteobacteria | 529 | 91 | 398 | 38 | 2
PLAlab_Alp6 | Low Quality Draft | 55.62 | 0.4 | 0 | 16 | 8 | Y | N | N | o__Rhizobiales | 413 | 182 | 230 | 1 | 0
PLAlab_Alp7 | Low Quality Draft | 76.77 | 5.6 | 0 | 23 | 8 | Y | N | N | c__Alphaproteobacteria | 388 | 106 | 267 | 14 | 1
PLAlab_Alp8 | Low Quality Draft | 83.86 | 9.66 | 2.94 | 36 | 1 | N | N | N | c__Alphaproteobacteria | 388 | 67 | 287 | 34 | 0
PLAlab_Bet1 | High Quality Draft | 96.49 | 0.7 | 25 | 31 | 1 | Y | N | N | c__Betaproteobacteria | 413 | 11 | 398 | 4 | 0
PLAlab_Bet2 | High Quality Draft | 98.92 | 0.51 | 50 | 34 | 1 | N | N | N | c__Betaproteobacteria | 413 | 6 | 405 | 2 | 0
PLAlab_Bet3 | Low Quality Draft | 91.29 | 5.02 | 0 | 25 | 5 | N | N | N | c__Betaproteobacteria | 413 | 36 | 352 | 25 | 0
PLAlab_Bet4 | Low Quality Draft | 92.11 | 49.35 | 26.03 | 32 | 5 | N | N | N | k__Bacteria | 103 | 6 | 46 | 40 | 11
PLAlab_Bet5 | Low Quality Draft | 83.46 | 41 | 77.42 | 18 | 8 | Y | N | N | k__Bacteria | 104 | 11 | 49 | 38 | 6
PLAlab_Chl1 | High Quality Draft | 95.95 | 0.68 | 0 | 35 | 2 | Y | N | N | k__Bacteria | 230 | 7 | 222 | 1 | 0
PLAlab_Chl2 | Medium Quality Draft | 94.43 | 0 | 0 | 31 | 2 | Y | N | N | k__Bacteria | 230 | 11 | 219 | 0 | 0
PLAlab_Del1 | Medium Quality Draft | 90.4 | 2.56 | 0 | 35 | 2 | N | N | N | k__Bacteria | 188 | 26 | 158 | 4 | 0
PLAlab_Gam1 | High Quality Draft | 99.3 | 2.98 | 7.69 | 36 | 2 | N | N | N | c__Gammaproteobacteria | 543 | 3 | 518 | 20 | 2
PLAlab_Gam2 | Low Quality Draft | 90.37 | 3.42 | 0 | 14 | 9 | Y | N | N | c__Gammaproteobacteria | 312 | 27 | 278 | 7 | 0
PLAlab_Pla1 | Medium Quality Draft | 91.07 | 4.55 | 11.11 | 34 | 1 | Y | N | N | k__Bacteria | 102 | 7 | 77 | 18 | 0
PLAlab_Pla2 | Medium Quality Draft | 91.67 | 3.33 | 0 | 49 | 1 | Y | N | N | k__Bacteria | 146 | 10 | 133 | 3 | 0
PLAlab_Pla3 | Low Quality Draft | 91.54 | 6.58 | 12.5 | 32 | 2 | Y | N | N | k__Bacteria | 140 | 28 | 104 | 8 | 0
PLAlab_Pla4 | Low Quality Draft | 77.94 | 0 | 0 | 27 | 3 | Y | N | N | k__Bacteria | 140 | 28 | 112 | 0 | 0
PLAlab_Unc1 | Medium Quality Draft | 55.69 | 1.22 | 0 | 29 | 3 | N | Y | N | k__Bacteria | 338 | 126 | 209 | 3 | 0
PLAlab_Ver1 | Medium Quality Draft | 98.28 | 9.87 | 96.43 | 34 | 3 | N | N | N | k__Bacteria | 104 | 1 | 75 | 28 | 0
PLAlab_Ver2 | Low Quality Draft | 86.19 | 1.35 | 0 | 31 | 4 | N | N | N | k__Bacteria | 230 | 50 | 178 | 2 | 0
PLAlab_Ver3 | High Quality Draft | 98.65 | 5.66 | 0 | 39 | 2 | N | N | N | k__Bacteria | 230 | 2 | 213 | 14 | 1
a Genome completeness, contamination, and heterogeneity were anlyzed by using CheckM software.
b Seven Gammaproteobacterial MAGs with high mRNA expression were manually refined.

## S8 dDDH
Supplementary Table 8 Analysis of dDDH of the Gammaproteobacterial MAGs refered to refined seven MAGs.
MAGsa | Plastisphere |  |  |  |  | GBDB-tk taxonomy |  |  | GC% | Genome size (bp) | Genome completeness (%) | Reference refined MAGs
| PHBVa | PHBVd | PBSAa | PBSAd | PBSd | Order | family | genus |  |  |  | PHBVgamm3 | PHBVgamm1 | PHBVgamm4 | PBSAgamm1 | PHBVgamm5 | PHBVgamm2 | PBSAgamm2
PHBVgamm3 | [5 empty] | Pseudomonadales | Cellvibrionaceae | Agarilytica | 45.37% | 4107637 | 100 | - | 23.5 | 19.2 | 24.8 | 23.7 | 24.5 | 32.6
PHBVgamm1 | [5 empty] | Pseudomonadales | Cellvibrionaceae | Agarilytica | 45.91% | 4320852 | 100 | 23.5 | - | 19.9 | 24.5 | 20.1 | 20.7 | 30
PHBVd_Gam4 | [5 empty] | Pseudomonadales | Cellvibrionaceae | Agarilytica | 45.99% | 3932039 | 98.36 | 23.4 | 91.7 | 19 | 18.7 | 17.6 | 16.6 | 38.5
PHBVa_Gam15 | [5 empty] | Pseudomonadales | Cellvibrionaceae | Agarilytica | 44.77% | 3872245 | 94.88 | 25.4 | 24.4 | 19 | 18.7 | 23.2 | 20.7 | 63.9
PHBVd_Gam6 | [5 empty] | Pseudomonadales | Cellvibrionaceae | Agarilytica | 45.06% | 4012246 | 97.88 | 25.5 | 24.6 | 18.5 | 19.6 | 17.7 | 16.2 | 33
PHBVa_Gam11 | [5 empty] | Pseudomonadales | Cellvibrionaceae | Agarilytica | 45.91% | 4176949 | 91.89 | 18.4 | 18.5 | 18.9 | 20.1 | 17.4 | 18.4 | 43
PHBVd_Gam7 | [5 empty] | Pseudomonadales | Cellvibrionaceae | Agarilytica | 50.08% | 3889404 | 99.88 | 17.4 | 17.6 | 18.2 | 18.3 | 17.5 | 21.3 | 20.7
PHBVgamm4 | [5 empty] | Pseudomonadales | Cellvibrionaceae | Agarilytica | 45.39% | 3515869 | 99.99 | 19.2 | 19.9 | - | 31.3 | 25.5 | 25.1 | 19.8
PHBVa_Gam12 | [5 empty] | Pseudomonadales | Cellvibrionaceae |  | 42.92% | 4640734 | 98.11 | 18.7 | 22.6 | 19.3 | 21 | 19.6 | 20.5 | 19.5
PBSd_Gam1 | [5 empty] | Pseudomonadales | Cellvibrionaceae |  | 40.51% | 3679901 | 98.6 | 19.7 | 27.2 | 28 | 21.8 | 23.9 | 36.9 | 58.3
PBSAgamm1 | [5 empty] | Pseudomonadales | Cellvibrionaceae |  | 40.23% | 3679316 | 98.6 | 24.8 | 24.5 | 31.3 | - | 29.4 | 28.2 | 32.5
PBSAd_Gam1 | [5 empty] | Pseudomonadales | Cellvibrionaceae |  | 40.22% | 3681281 | 98.49 | 23.7 | 23.3 | 30.5 | 100 | 28.6 | 26.1 | 30.4
PBSd_Gam3 | [5 empty] | Pseudomonadales | Cellvibrionaceae |  | 40.73% | 3296942 | 91.63 | 16.2 | 16.7 | 15.9 | 17.6 | 16.9 | 16.6 | 66.4
PHBVa_Gam14 | [5 empty] | Pseudomonadales | Cellvibrionaceae |  | 53.12% | 3298500 | 96.37 | 21.2 | 23.1 | 18.8 | 17.7 | 19.2 | 22.1 | 20.4
PHBVa_Gam13 | [5 empty] | Pseudomonadales | Cellvibrionaceae | UBA1124 | 51.38% | 4407078 | 99.33 | 16.5 | 16.7 | 24.1 | 17.6 | 16.6 | 16.9 | 16.8
PHBVa_Gam7 | [5 empty] | Pseudomonadales | Cellvibrionaceae | GCA-2707785 | 48.37% | 4108098 | 86.75 | 17 | 17.4 | 17.6 | 16.9 | 18.4 | 18.1 | 19
PHBVd_Gam9 | [5 empty] | Pseudomonadales | Cellvibrionaceae | GCA-2707785 | 48.23% | 4906880 | 98.57 | 18.8 | 18.1 | 19.7 | 16.1 | 17.8 | 16.8 | 18.4
PHBVa_Gam5 | [5 empty] | Pseudomonadales | Cellvibrionaceae | GCA-2707785 | 48.82% | 4441111 | 98.58 | 17.3 | 17.2 | 17.8 | 19.6 | 18.7 | 17.3 | 20.3
PHBVa_Gam17 | [5 empty] | Pseudomonadales | Cellvibrionaceae | GCA-2707785 | 49.17% | 4192559 | 68.9 | 21.2 | 19.3 | 15.9 | 21.3 | 23 | 19.6 | 23.5
PHBVa_Gam4 | [5 empty] | Pseudomonadales | Cellvibrionaceae | GCA-2707785 | 49.77% | 4155562 | 90.35 | 17.6 | 16.7 | 18.4 | 19.8 | 18.5 | 19.4 | 18.4
PHBVa_Gam16 | [5 empty] | Pseudomonadales | Cellvibrionaceae |  | 46.22% | 3180293 | 93.79 | 26.9 | 17.2 | 22.6 | 25.1 | 88 | 18.9 | 28
PHBVgamm5 | [5 empty] | Pseudomonadales | Cellvibrionaceae |  | 46.05% | 3407865 | 99.63 | 23.7 | 20.1 | 25.5 | 29.4 | - | 23.5 | 24.3
PHBVa_Gam9 | [5 empty] | Pseudomonadales | Spongiibacteraceae |  | 45.49% | 5811666 | 98.56 | 18.3 | 19.5 | 18.4 | 18.6 | 34.2 | 19.8 | 23
PHBVa_Gam6 | [5 empty] | Pseudomonadales | Spongiibacteraceae | Oceanicoccus | 46.05% | 4593365 | 100 | 17.3 | 18 | 16.7 | 14.8 | 16.4 | 16.4 | 16.6
PHBVgamm2 | [5 empty] | Pseudomonadales | Saccharospirillaceae_A | Oceanobacter | 52.81% | 3589484 | 99.42 | 24.5 | 20.7 | 25.1 | 28.2 | 23.5 | - | 20.4
PHBVd_Gam8 | [5 empty] | Pseudomonadales | Saccharospirillaceae_A | Oceanobacter | 51.04% | 4716611 | 98.1 | 26.9 | 27.6 | 27.3 | 36 | 21.5 | 21 | 18.8
PHBVa_Gam8 | [5 empty] | Pseudomonadales | Nitrincolaceae | Neptunomonas | 46.34% | 3686882 | 100 | 25.2 | 15.9 | 17.8 | 42.4 | 19.4 | 19.4 | 18.7
PBSAd_Gam2 | [5 empty] | Pseudomonadales | Nitrincolaceae | Neptuniibacter | 45.49% | 3490073 | 99.57 | 21.8 | 20.1 | 19.7 | 35.1 | 23.4 | 19.7 | 45.4
PBSd_Gam2 | [5 empty] | Pseudomonadales | Nitrincolaceae | Neptuniibacter | 45.63% | 3680247 | 98.64 | 33.1 | 30.5 | 17.9 | 29.4 | 21.7 | 19 | 99.7
PBSAgamm2 | [5 empty] | Pseudomonadales | Nitrincolaceae | Neptuniibacter | 45.6% | 3794966 | 99.57 | 32.6 | 30 | 19.8 | 32.5 | 24.3 | 20.4 | -
PHBVa_Gam18 | [5 empty] | Enterobacterales | Kangiellaceae | GCA-002733465 | 40.94% | 4541327 | 96.71 | 22.6 | 18.3 | 21.5 | 18.7 | 27 | 26.4 | 17.7
PHBVd_Gam5 | [5 empty] | Xanthomonadales | Marinicellaceae | Marinicella | 47.95% | 4698842 | 98.46 | 38.2 | 30.1 | 23.9 | 28.3 | 31.7 | 25.3 | 28.3
PBSd_Gam5 | [5 empty] | UBA4575 | UBA4575 |  | 39.23% | 2182883 | 92.43 | 32.2 | 30.9 | 30.2 | 29.2 | 31.5 | 45.9 | 48.8
PHBVa_Gam10 | [5 empty] | QZLD01 | QZLD01 | QZLE01 | 38.88% | 2926949 | 91.08 | 18.4 | 23.4 | 25.3 | 24.9 | 30.8 | 32.4 | 30.5
PHBVa_Gam3 | [5 empty] | UBA10353 | UBA7415 | Arenicella | 45.37% | 4570814 | 98.78 | 16.2 | 18.3 | 22.1 | 21.7 | 30.2 | 35.3 | 24.7
PBSd_Gam4 | [5 empty] | UBA10353 | UBA7415 |  | 43.28% | 5824007 | 98.28 | 54.1 | 16.1 | 23.8 | 26.4 | 41.5 | 17.9 | 20
PBSAa_Gam3 | [5 empty] | UBA10353 | UBA7415 |  | 41.16% | 3403912 | 98.17 | 20.3 | 25 | 20.3 | 18 | 18.7 | 19.8 | 18.8
PHBVd_Gam10 | [5 empty] | UBA10353 | UBA7415 |  | 41.14% | 3408035 | 98.07 | 22.5 | 54.8 | 31 | 36.1 | 45.1 | 38.5 | 38.9
a Refined seven MAGs are shown by bold letters. PHBV plastisphere-originated MAGs are blue letter, while PBSA plastisphere-originated MAGs are red color. Identical MAGs (dDDH >99%) are highlighted by yellow cells.

## S9
Supplementary Table 9 In house list of polyester degrading enzyme
In house ID | Esterase | Description | Size | Ref.
4OYY_1_Chains_A__B__C__D__E__F__G__H__I__J__K__L_Cutinase_ | Cutinase(PBAT) | Humicola insolens (34413) | 194 | Perz et al., 2016
5KXU_1_Chain_A_Proteinase_K_For_PLA_ | ProteinaseK | Engyodontium album (37998) | 279 | Masuda et al., 2017
6sbn_A: | cutinase(PETase) | polyester hydrolase | 312 | Bollinger et al., 2020
A0A0K8P6T7 | cutinase(PETase) | Poly(ethylene terephthalate) hydrolase OS=Ideonella sakaiensis | 290 | Yoshida et al., 2016
AAB02914 | PHB | poly(3-hydroxybutyrate) depolymerase [Streptomyces exfoliatus] | 488 | Klingbeil et al., 1996
AAB40611 | PHB | poly(3-hydroxybutyrate) depolymerase [Alcaligenes faecalis] | 635 | Kita et al., 1997
ADV92526 | Cutinase | cutinase 1 partial [Thermobifida cellulosilytica] | 262 | Acero et al., 2011
AGX06818 | PHB | poly(3-hydroxybutyrate) depolymerase [Bacillus infantis NRRL B-14911] | 592 | Ma et al., 2011
AMW89397 | PolyEster | aryl esterase partial [Pseudomonas oleovorans] | 181 | Wallace et al., 2017
BAA19791 | PHB | polyhydroxybutyrate depolymerase [Delftia acidovorans] | 494 | Kasuya et al., 1997
BAA32541 | PHB | polyhydroxybutyrate depolymerase [Pseudomonas stutzeri] | 576 | Ohura et al., 1999
BAB86909 | Cutinase(PBS depoly) | PBS(A) depolymerase [Acidovorax delafieldii] | 304 | Uchida et al., 2002
BAC15574 | PHB | poly(3-hydroxybutyrate) depolymerase [Marinobacter sp. NK-1] | 578 | Kasuya et al., 2003
BAC67242 | Cutinase | cutinase-like protein [Cryptococcus sp. S-2] | 239 | Masaki et al., 2005
BAI99230 | Cutinase(PBSA) | esterase [Thermobifida alba] | 296 | Hu et al., 2010
BAK48590 | Cutinase | esterase [Thermobifida alba] | 300 | Hu et al., 2010
BAN51852 | Cutinase | cutinase [Paraphoma sp. B47-9] | 227 | Suzuki et al., 2014
BAU59415 | PHB | PHB depolymerase [Shewanella sp. JKCM-AJ-6 1A] | 683 | Sung et al., 2016
BAV72205 | Cutinase(PBAT hyd) | PBAT hydrolase [Bacillus pumilus] if ESTHER= lipase_2 psea6-q15x05 ==> PhaZ7 | 215 | Muroi et al., 2017
BCL64964 | Cutinase(PBAT hyd) | PBAT hydrolase [Rhodococcus sp.] | 216 | Soulenthone et al., 2021
CAH17553 | Cutinase(PBAT hyd) | BTA-hydrolase 1 [Thermobifida fusca] | 301 | Kleeberg et al., 2005
CAH17554 | Cutinase(PBAT hyd) | BTA-hydrolase 2 [Thermobifida fusca] | 301 | Kleeberg et al., 2005
CAL82416 | Cutinase(PBAT hyd) | putative secreted lipase [Clostridium botulinum A str. ATCC 3502] | 480 | Sebaihia et al., 2007
CAL83600 | Cutinase(PBAT hyd) | putative secreted lipase [Clostridium botulinum A str. ATCC 3502] | 429 | Sebaihia et al., 2007
DAC80635 | Cutinase(compost) | TPA_exp alpha/beta hydrolase [Streptomyces sp. SM14] | 284 | Almeida et al., 2019
EFC94627 | Cutinase(PBAT hyd) | Carboxylesterase partial [[Clostridium] hathewayi DSM 13479] | 414 | Perz et al., 2016
EIW29778 | cutinase(PolyEster) | lipase [Pelosinus fermentans DSM 17108] | 402 | Biundo et al., 2015
HEM19059.1 | cutinase(PETase) | alpha/beta hydrolase_For_PET [Chloroflexi bacterium] | 280 | Kato et al., 2018
GHJ57577 | PHB | poly(3-hydroxyalkanoic acid) depolymerase | 434 | Suzuki et al., 2021
P00590 | Cutinase(PCL) | CUTI1_FUSSO Cutinase 1 OS=Fusarium solani subsp. pisi | 230 | Soliday et al., 1984
P12625 | PHB | Poly(3-hydroxybutyrate) depolymerase Precursor [Ralstonia pickettii] | 488 | Saito et al., 1989
P52956_1 | Cutinase | Cutinase 1 | 213 | Machida et al., 2005
pdb_1CEX_ | Cutinase | A Chain A CUTINASE | 214 | Zumstein et al., 2017
pdb_1SVN_ | Savinase | PLA degrading enzyme |  | Oda et al, 2000
pdb_2D80_ | PHB | A Chain A PHB depolymerase_Talaromyces funiculosus | 318 | Hisano et al., 2006
pdb_6OKJ_ | Ananain | PLA degrading enzyme |  | Yongqing et al., 2019
pdb_7CC4_ | Cutinase | A Chain A Cutinase-like enzyme | 198 | Watanabe et al., 2014
tr_G9BY57_ | cutinase(PETase) | G9BY57_9BACT LCC OS=uncultured bacterium | 293 | Sulaiman et al., 2012
WP_197023848 | PHB | PHB depolymerase family esterase [Microbulbifer sp. HZ11] | 438 | Ritzmann et al., 2019