## Sheet1
Relative Density
Case | G1 | G2 | G3 | G4 | G5 | G6 | Poisson's Ratio | Young's Modulus | Yield Strenth
1 | 7 | 7 | 7 | 7 | 7 | 7 | 0.06999894 | 2473.823 | 16.760009
2 | 10 | 10 | 10 | 10 | 10 | 10 | 0.09999848 | 3550.993 | 25.706345
3 | 15 | 15 | 15 | 15 | 15 | 15 | 0.1499977 | 5652.127 | 41.512097
4 | 20 | 20 | 20 | 20 | 20 | 20 | 0.199997 | 8070.878 | 58.319442
5 | 25 | 25 | 25 | 25 | 25 | 25 | 0.2499962 | 10725.69 | 76.051606
6 | 30 | 30 | 30 | 30 | 30 | 30 | 0.2999954 | 13547.16 | 94.54825
7 | 7 | 30 | 7 | 30 | 7 | 30 | 0.1594199 | 4443.321 | 20.995317
8 | 15 | 20 | 15 | 20 | 15 | 20 | 0.1694371 | 6459.685 | 44.123988
9 | 10 | 25 | 10 | 25 | 10 | 25 | 0.1583165 | 5216.555 | 29.62124
10 | 30 | 7 | 30 | 7 | 30 | 7 | 0.2105744 | 7443.901 | 37.271572
11 | 20 | 15 | 20 | 15 | 20 | 15 | 0.1805576 | 6960.383 | 49.861875
12 | 25 | 10 | 25 | 10 | 25 | 10 | 0.1916782 | 7013.611 | 42.221112
13 | 7 | 30 | 30 | 30 | 30 | 30 | 0.2319736 | 8986.147 | 56.902792
14 | 30 | 7 | 30 | 30 | 30 | 30 | 0.2607962 | 10903.96 | 71.661228
15 | 30 | 30 | 7 | 30 | 30 | 30 | 0.2621032 | 11069.13 | 73.487134
16 | 30 | 30 | 30 | 7 | 30 | 30 | 0.2708989 | 11240.25 | 71.942604
17 | 30 | 30 | 30 | 30 | 7 | 30 | 0.265334 | 10897.99 | 69.844329
18 | 30 | 30 | 30 | 30 | 30 | 7 | 0.2788702 | 11712.22 | 79.015274
19 | 30 | 7 | 7 | 7 | 7 | 7 | 0.1380207 | 4609.487 | 19.032604
20 | 7 | 30 | 7 | 7 | 7 | 7 | 0.1091982 | 3208.963 | 17.252314
21 | 7 | 7 | 30 | 7 | 7 | 7 | 0.1078912 | 3421.605 | 17.398315
22 | 7 | 7 | 7 | 30 | 7 | 7 | 0.0990955 | 2905.29 | 17.171304
23 | 7 | 7 | 7 | 7 | 30 | 7 | 0.1046604 | 3055.589 | 17.252762
24 | 7 | 7 | 7 | 7 | 7 | 30 | 0.09112414 | 2827.47 | 17.096955
25 | 30 | 30 | 30 | 7 | 7 | 7 | 0.2151122 | 6322.755 | 22.447791
26 | 7 | 7 | 7 | 30 | 30 | 30 | 0.1548822 | 3822.998 | 18.405545
27 | 15 | 15 | 15 | 20 | 20 | 20 | 0.1684506 | 6364.442 | 42.964446
28 | 20 | 20 | 20 | 15 | 15 | 15 | 0.1815441 | 6999.684 | 46.80081
29 | 7 | 10 | 15 | 20 | 25 | 30 | 0.1529893 | 4872.785 | 27.450316
30 | 30 | 25 | 20 | 15 | 10 | 7 | 0.2047573 | 7117.675 | 35.080487
31 | 7 | 7 | 15 | 15 | 30 | 30 | 0.1490861 | 4544.389 | 24.649084
32 | 30 | 30 | 15 | 15 | 7 | 7 | 0.2005204 | 6753.344 | 31.506718
33 | 10 | 15 | 20 | 20 | 20 | 20 | 0.1619007 | 5979.036 | 39.875759
34 | 10 | 20 | 15 | 20 | 20 | 20 | 0.1621848 | 5964.501 | 39.380525
35 | 15 | 10 | 20 | 20 | 20 | 20 | 0.1681665 | 6325.257 | 42.655082
36 | 15 | 20 | 10 | 20 | 20 | 20 | 0.1687347 | 6343.435 | 42.550012
37 | 20 | 10 | 15 | 20 | 20 | 20 | 0.1747164 | 6674.652 | 45.648162
38 | 20 | 15 | 10 | 20 | 20 | 20 | 0.1750005 | 6620.275 | 46.153731
39 | 20 | 20 | 20 | 10 | 15 | 20 | 0.1798112 | 6842.294 | 45.504267
40 | 20 | 20 | 20 | 10 | 20 | 15 | 0.1827538 | 7011.701 | 47.191001
41 | 20 | 20 | 20 | 15 | 10 | 20 | 0.1786014 | 6781.346 | 45.142842
42 | 20 | 20 | 20 | 15 | 20 | 10 | 0.1844867 | 7131.945 | 48.398258
43 | 20 | 20 | 20 | 20 | 10 | 15 | 0.1803343 | 6869.89 | 45.930451
44 | 20 | 20 | 20 | 20 | 15 | 10 | 0.183277 | 7056.407 | 47.565917
45 | 7 | 15 | 7 | 15 | 7 | 15 | 0.1011019 | 3333.382 | 19.330008
46 | 15 | 7 | 15 | 7 | 15 | 7 | 0.1188948 | 6334.941 | 27.185313
47 | 7 | 7 | 7 | 15 | 15 | 15 | 0.09952355 | 3201.485 | 18.234334
48 | 15 | 15 | 15 | 7 | 7 | 7 | 0.1204731 | 4174.092 | 21.507984
49 | 10 | 20 | 10 | 20 | 10 | 20 | 0.1388772 | 4708.07 | 28.986274
50 | 20 | 10 | 20 | 10 | 20 | 10 | 0.1611183 | 5861.266 | 37.915104
51 | 10 | 10 | 10 | 20 | 20 | 20 | 0.1369042 | 4499.055 | 27.40275
52 | 20 | 20 | 20 | 10 | 10 | 10 | 0.1630912 | 5703.085 | 31.364292
53 | 20 | 7 | 7 | 7 | 7 | 7 | 0.108446 | 3866.098 | 19.495642
54 | 40 | 7 | 7 | 7 | 7 | 7 | 0.1675954 | 5102.049 | 18.760915
55 | 60 | 7 | 7 | 7 | 7 | 7 | 0.2267448 | 5876.729 | 18.199239
56 | 80 | 7 | 7 | 7 | 7 | 7 | 0.2858942 | 6297.386 | 18.029096
57 | 7 | 20 | 7 | 7 | 7 | 7 | 0.09215502 | 2981.499 | 17.521894
58 | 7 | 40 | 7 | 7 | 7 | 7 | 0.1262413 | 3319.358 | 17.097186
59 | 7 | 60 | 7 | 7 | 7 | 7 | 0.1603276 | 3502.715 | 16.816881
60 | 7 | 80 | 7 | 7 | 7 | 7 | 0.1944138 | 3581.973 | 16.654691
61 | 7 | 7 | 20 | 7 | 7 | 7 | 0.09141628 | 3101.725 | 17.849616
62 | 7 | 7 | 40 | 7 | 7 | 7 | 0.124366 | 3667.693 | 16.997935
63 | 7 | 7 | 60 | 7 | 7 | 7 | 0.1573158 | 3910.861 | 16.497026
64 | 7 | 7 | 80 | 7 | 7 | 7 | 0.1902656 | 4050.225 | 16.280221
65 | 7 | 7 | 7 | 20 | 7 | 7 | 0.08644482 | 2802.809 | 17.19997
66 | 7 | 7 | 7 | 40 | 7 | 7 | 0.1117462 | 2960.595 | 17.149699
67 | 7 | 7 | 7 | 60 | 7 | 7 | 0.1370475 | 3019.668 | 17.120046
68 | 7 | 7 | 7 | 80 | 7 | 7 | 0.1623489 | 3050.638 | 17.04737
69 | 7 | 7 | 7 | 7 | 20 | 7 | 0.08959021 | 2922.135 | 17.320262
70 | 7 | 7 | 7 | 7 | 40 | 7 | 0.1197306 | 3185.433 | 16.923726
71 | 7 | 7 | 7 | 7 | 60 | 7 | 0.149871 | 3275.631 | 16.757498
72 | 7 | 7 | 7 | 7 | 80 | 7 | 0.1800115 | 3320.723 | 16.683644
73 | 7 | 7 | 7 | 7 | 7 | 20 | 0.08193927 | 2708.903 | 17.185787
74 | 7 | 7 | 7 | 7 | 7 | 40 | 0.100309 | 2874.456 | 17.083077
75 | 7 | 7 | 7 | 7 | 7 | 60 | 0.1186788 | 2925.221 | 17.067367
76 | 7 | 7 | 7 | 7 | 7 | 80 | 0.1370485 | 2952.338 | 17.056237
77 | 10 | 10 | 10 | 10 | 10 | 10 | 0.09999848 | 3550.993 | 25.706345
78 | 20 | 20 | 20 | 20 | 20 | 20 | 0.199997 | 8070.878 | 58.319442
79 | 30 | 30 | 30 | 30 | 30 | 30 | 0.2999954 | 13547.16 | 94.54825
80 | 40 | 40 | 40 | 40 | 40 | 40 | 0.3999939 | 19619.26 | 133.492245
81 | 50 | 50 | 50 | 50 | 50 | 50 | 0.4999924 | 26656.66 | 174.188046
82 | 60 | 60 | 60 | 60 | 60 | 60 | 0.5999909 | 33893.51 | 216.392992
83 | 10 | 60 | 10 | 60 | 10 | 60 | 0.294392 | 7258.65 | 32.542177
84 | 30 | 40 | 30 | 40 | 30 | 40 | 0.3388741 | 15639.78 | 100.119872
85 | 20 | 50 | 20 | 50 | 20 | 50 | 0.316633 | 12105.74 | 65.075627
86 | 60 | 10 | 60 | 10 | 60 | 10 | 0.4055974 | 14136.74 | 74.848299
87 | 40 | 30 | 40 | 30 | 40 | 30 | 0.3611152 | 17054.64 | 113.387906
88 | 50 | 20 | 50 | 20 | 50 | 20 | 0.3833563 | 16349.49 | 94.372813
89 | 10 | 60 | 60 | 60 | 60 | 60 | 0.4521174 | 20501.45 | 122.796939
90 | 60 | 10 | 60 | 60 | 60 | 60 | 0.5147752 | 25717.23 | 157.754042
91 | 60 | 60 | 10 | 60 | 60 | 60 | 0.5176165 | 26489.25 | 163.588675
92 | 60 | 60 | 60 | 10 | 60 | 60 | 0.5367375 | 26194.3 | 158.58942
93 | 60 | 60 | 60 | 60 | 10 | 60 | 0.5246398 | 25396.85 | 153.578198
94 | 60 | 60 | 60 | 60 | 60 | 10 | 0.5540665 | 28752 | 177.002387
95 | 60 | 10 | 10 | 10 | 10 | 10 | 0.247872 | 6961.093 | 28.071503
96 | 10 | 60 | 10 | 10 | 10 | 10 | 0.1852142 | 4765.834 | 25.902178
97 | 10 | 10 | 60 | 10 | 10 | 10 | 0.1823729 | 4852.201 | 27.003586
98 | 10 | 10 | 10 | 60 | 10 | 10 | 0.1632519 | 4280.233 | 25.96886
99 | 10 | 10 | 10 | 10 | 60 | 10 | 0.1753495 | 4523.766 | 25.921728
100 | 10 | 10 | 10 | 10 | 10 | 60 | 0.1459228 | 4090.472 | 26.146037
101 | 60 | 60 | 60 | 10 | 10 | 10 | 0.4154621 | 9271.989 | 33.179897
102 | 10 | 10 | 10 | 60 | 60 | 60 | 0.2845273 | 5624.987 | 27.725203
103 | 30 | 30 | 30 | 40 | 40 | 40 | 0.3369012 | 15395.02 | 97.239431
104 | 40 | 40 | 40 | 30 | 30 | 30 | 0.3630882 | 16843.54 | 105.502043
105 | 10 | 20 | 30 | 40 | 50 | 60 | 0.2941486 | 10125.75 | 54.876268
106 | 60 | 50 | 40 | 30 | 20 | 10 | 0.4058407 | 15818.01 | 73.166765
107 | 10 | 10 | 30 | 30 | 60 | 60 | 0.279525 | 8554.42 | 45.225549
108 | 60 | 60 | 30 | 30 | 10 | 10 | 0.3913388 | 13732.71 | 60.305444
109 | 20 | 30 | 40 | 40 | 40 | 40 | 0.3238014 | 14254.72 | 89.746994
110 | 20 | 40 | 30 | 40 | 40 | 40 | 0.3243696 | 14213.37 | 88.46796
111 | 30 | 20 | 40 | 40 | 40 | 40 | 0.3363329 | 15133.92 | 96.373568
112 | 30 | 40 | 20 | 40 | 40 | 40 | 0.3374695 | 15252.52 | 96.183517
113 | 40 | 20 | 30 | 40 | 40 | 40 | 0.3494328 | 16022.59 | 103.338948
114 | 40 | 30 | 20 | 40 | 40 | 40 | 0.350001 | 16185.47 | 104.591432
115 | 40 | 40 | 40 | 20 | 30 | 40 | 0.3596223 | 16252.18 | 101.357978
116 | 40 | 40 | 40 | 20 | 40 | 30 | 0.3655077 | 16708.51 | 105.520944
117 | 40 | 40 | 40 | 30 | 20 | 40 | 0.3572028 | 16344.91 | 100.438271
118 | 40 | 40 | 40 | 30 | 40 | 20 | 0.3689735 | 17153.74 | 109.563866
119 | 40 | 40 | 40 | 40 | 20 | 30 | 0.3606686 | 16381.25 | 103.050193
120 | 40 | 40 | 40 | 40 | 30 | 20 | 0.366554 | 16974.84 | 107.650919
121 | 80 | 20 | 80 | 20 | 80 | 20 | 0.5667157 | 23584.69 | 125.400228
122 | 20 | 80 | 20 | 80 | 20 | 80 | 0.4332691 | 14589.7 | 67.46816
123 | 70 | 30 | 70 | 30 | 70 | 30 | 0.5444746 | 26250.74 | 148.237751
124 | 30 | 70 | 30 | 70 | 30 | 70 | 0.4555102 | 20196.56 | 104.613876
125 | 40 | 60 | 40 | 60 | 40 | 60 | 0.4777513 | 24220.07 | 143.280983
126 | 60 | 40 | 60 | 40 | 60 | 40 | 0.5222335 | 27088.17 | 169.817783
127 | 20 | 20 | 20 | 80 | 80 | 80 | 0.4214315 | 11845.08 | 61.055371
128 | 80 | 80 | 80 | 20 | 20 | 20 | 0.5785533 | 17836 | 68.481666
129 | 40 | 40 | 40 | 60 | 60 | 60 | 0.4738054 | 23528.37 | 138.067024
130 | 60 | 60 | 60 | 40 | 40 | 40 | 0.5261793 | 26928.48 | 151.413428
131 | 30 | 30 | 30 | 50 | 50 | 50 | 0.373807 | 16691.07 | 97.743976
132 | 50 | 50 | 50 | 30 | 30 | 30 | 0.4261809 | 19665.1 | 106.830122
133 | 80 | 10 | 10 | 80 | 10 | 10 | 0.3955761 | 14857.11 | 83.313589
134 | 10 | 80 | 10 | 10 | 80 | 10 | 0.3247919 | 14857.11 | 83.313589
135 | 10 | 10 | 80 | 10 | 10 | 80 | 0.2796168 | 12100.45 | 65.624802
136 | 80 | 80 | 10 | 80 | 80 | 10 | 0.6203695 | 34055.85 | 203.894008
137 | 80 | 10 | 80 | 80 | 10 | 80 | 0.5751944 | 31760.27 | 193.37208
138 | 10 | 80 | 80 | 10 | 80 | 80 | 0.5044102 | 26970.5 | 160.69459