## List1
SAMPLE | TEMPERATURE | TIME | SF | H1415 | H1640 | H872 | H878 | BPI | OH | CN/P | H960 | CT
B0 | 0 | 0 | 3.168043 | 0.7042965 | 1 | 0.005263717 | 0.0001948415 | 5.663652 | 0.02168277 | 0.0169537 | 0.0003252216 | 2139.8
B1 | 300 | 30 | 3.237621 | 0.340681 | 0.3490085 | 0.00349678 | 0.003878107 | 0.6574644 | 0.03170132 | 0.004766339 | 0.001375539 | 2023
B2 | 300 | 30 | 3.262978 | 0.3351056 | 0.3625637 | 0.003631256 | 0.003870565 | 0.6188736 | 0.04347175 | 0.1697873 | 0.001581521 | 2023
B3 | 300 | 30 | 3.9443 | 0.2142048 | 1 | 0.001758247 | 0.001653277 | 0.8241268 | 0.007840884 | 0.05001306 | 0.0007610364 | 2023
B4 | 300 | 60 | 3.438859 | 0.1877584 | 0.1707174 | 0.003077464 | 0.002373814 | 0.3526676 | 0.0821723 | 0.020051 | 0.001644025 | 2078.7
B5 | 300 | 60 | 3.548427 | 0.1519002 | 0.1389386 | 0.002704891 | 0.001878847 | 0.2666079 | 0.1092914 | 0.02959311 | 0.001522514 | 2078.7
B6 | 300 | 60 | 3.565761 | 0.1387467 | 0.1304425 | 0.002670814 | 0.001885281 | 0.2476834 | 0.1132527 | 0.02528652 | 0.001445382 | 2078.7
B7 | 300 | 90 | 3.727486 | 0.1392493 | 0.09302607 | 0.002582946 | 0.002263366 | 0.2989054 | 0.06600462 | 0.009620397 | 0.001513252 | 2047.7
B8 | 300 | 90 | 3.595482 | 0.1754565 | 0.1703682 | 0.002608287 | 0.00184718 | 0.3537734 | 0.07117049 | 0.02284904 | 0.001470903 | 2047.7
B9 | 300 | 90 | 3.557575 | 0.1715282 | 0.1136016 | 0.00289053 | 0.0024872 | 0.3277954 | 0.07652817 | 0.02301147 | 0.001568504 | 2047.7
B10 | 300 | 120 | 3.801812 | 0.1437957 | 0.09103092 | 0.002669926 | 0.002163709 | 0.3360926 | 0.06258249 | 0.01324876 | 0.001723073 | 1617.2
B11 | 300 | 120 | 3.542485 | 0.157656 | 0.09845479 | 0.002990654 | 0.002499332 | 0.2910069 | 0.124726 | 0.03470943 | 0.001698264 | 1617.2
B12 | 300 | 120 | 3.738781 | 0.1479868 | 0.07288093 | 0.00280719 | 0.002161429 | 0.3366673 | 0.07742172 | 0.01626947 | 0.001590385 | 1617.2
B13 | 600 | 30 | 4.018983 | 0.1169653 | 0.03651272 | 0.003218674 | 0.002791416 | 0.2691802 | 0.08703721 | 0.01592063 | 0.002463852 | 1621.3
B14 | 600 | 30 | 4.019446 | 0.1063248 | 0.05032221 | 0.002806119 | 0.002248665 | 0.2148287 | 0.1165127 | 0.04203472 | 0.002303423 | 1621.3
B15 | 600 | 30 | 3.893515 | 0.1278186 | 0.06244766 | 0.003128198 | 0.002756158 | 0.2430203 | 0.1178391 | 0.05569197 | 0.002170744 | 1621.3
B16 | 600 | 60 | 4.330514 | 0.09489961 | 0.02602412 | 0.002642116 | 0.002261921 | 0.2449154 | 0.08122138 | 0.01345585 | 0.002447206 | 1625.5
B17 | 600 | 60 | 4.00086 | 0.1194216 | 0.04122434 | 0.003114315 | 0.002743196 | 0.2588821 | 0.09290885 | 0.0198169 | 0.002298943 | 1625.5
B18 | 600 | 60 | 4.075669 | 0.1171058 | 0.04190235 | 0.003152873 | 0.002677472 | 0.2573732 | 0.09478752 | 0.01788585 | 0.002660174 | 1625.5
B19 | 600 | 90 | 4.49922 | 0.08201229 | 0.02321255 | 0.002341668 | 0.001825577 | 0.1825963 | 0.1181177 | 0.01217481 | 0.003743587 | 1780
B20 | 600 | 90 | 4.020576 | 0.1005413 | 0.04800207 | 0.00316748 | 0.002496145 | 0.1882572 | 0.1371736 | 0.03610674 | 0.002385976 | 1780
B21 | 600 | 90 | 4.920571 | 0.06014259 | 0.01706026 | 0.001442821 | 0.001223651 | 0.1407302 | 0.1411979 | 0.01624736 | 0.004535661 | 1780
B22 | 600 | 120 | 5.044855 | 0.0624471 | 0.01611779 | 0.001833428 | 0.001529564 | 0.1698716 | 0.1044195 | 0.006014843 | 0.005286896 | 1819
B23 | 600 | 120 | 4.233936 | 0.1048942 | 0.02488274 | 0.002821537 | 0.002312934 | 0.2125385 | 0.1417564 | 0.003751622 | 0.005230607 | 1819
B24 | 600 | 120 | 4.377163 | 0.08297965 | 0.02727765 | 0.002592637 | 0.002111627 | 0.1566087 | 0.1457985 | 0.008448273 | 0.004263393 | 1819
B25 | 900 | 30 | 4.826798 | 0.03927445 | 0.02410924 | 0.001235694 | 0.001148175 | 0.07695794 | 0.0739786 | 0.1313589 | 0.006220425 | 2248.3
B26 | 900 | 30 | 5.607714 | 0.04072163 | 0.009539387 | 0.001397378 | 0.001009719 | 0.08883743 | 0.0629547 | 0.1278392 | 0.007882416 | 2248.3
B27 | 900 | 30 | 5.135097 | 0.03713432 | 0.0157938 | 0.001234389 | 0.001092112 | 0.07643352 | 0.0712652 | 0.1202884 | 0.007159678 | 2248.3
B28 | 900 | 60 | 5.722907 | 0.02056403 | 0.008298479 | 0.0004888075 | 0.0009295357 | 0.03404467 | 0.1505641 | 0.1581334 | 0.01445588 | 2506
B29 | 900 | 60 | 6.119441 | 0.02273369 | 0.01023308 | 0.0006416143 | 0.0009659728 | 0.04488869 | 0.09389665 | 0.1621035 | 0.01349757 | 2506
B30 | 900 | 60 | 5.037689 | 0.02942583 | 0.01082946 | 0.0009810225 | 0.001423894 | 0.04397713 | 0.1810069 | 0.2005025 | 0.01382421 | 2506
B31 | 900 | 90 | 5.330969 | 0.02456458 | 0.01044236 | 0.0006027611 | 0.002738572 | 0.04360254 | 0.2031344 | 0.06465532 | 0.01107264 | 2903.8
B32 | 900 | 90 | 5.350566 | 0.02297072 | 0.01264597 | 0.00048952 | 0.002618669 | 0.03706001 | 0.2883288 | 0.02479321 | 0.01388445 | 2903.8
B33 | 900 | 90 | 5.217244 | 0.02847163 | 0.01027769 | 0.0009853105 | 0.003349163 | 0.04848497 | 0.2710738 | 0.02059683 | 0.0150628 | 2903.8
B34 | 900 | 120 | 5.829038 | 0.01813595 | 0.008322548 | 0.0003182977 | 0.002267871 | 0.03467431 | 0.2387361 | 0.01341699 | 0.01481722 | 2968.2
B35 | 900 | 120 | 5.217244 | 0.02847163 | 0.01027769 | 0.0009853105 | 0.003349163 | 0.04848497 | 0.2710738 | 0.02059683 | 0.0150628 | 2968.2
B36 | 900 | 120 | 5.350566 | 0.02297072 | 0.01264597 | 0.00048952 | 0.002618669 | 0.03706001 | 0.2883288 | 0.02479321 | 0.01388445 | 2968.2
B37 | 1200 | 30 | 4.953531 | 0.01753111 | 0.02333521 | 0.0001333441 | 0.0007467268 | 0.02290568 | 0.09224358 | 0.2126276 | 0.009227409 | 3625
B38 | 1200 | 30 | 4.841638 | 0.01048419 | 0.01059436 | 2.096483e-05 | 0.002553516 | 0.01797687 | 0.2338216 | 0.0114625 | 0.009358701 | 3625
B39 | 1200 | 30 | 4.47344 | 0.009544113 | 0.01449656 | -9.370754e-05 | 0.005317903 | 0.01412453 | 0.2517946 | 0.05078378 | 0.01081385 | 3625
B40 | 1200 | 60 | 4.628704 | 0.007530018 | 0.01007394 | 7.752915e-05 | 0.000949732 | 0.010906 | 0.1986666 | 0.04621494 | 0.009395563 | 3485.4
B41 | 1200 | 60 | 4.141696 | 0.005929919 | 0.008355795 | 6.25722e-05 | 0.0001684636 | 0.008897381 | 0.2605809 | 0.009579239 | 0.01164324 | 3485.4
B42 | 1200 | 60 | 5.485013 | 0.007360638 | 0.00996379 | 8.335217e-05 | 0.0003013502 | 0.01043321 | 0.3007303 | 0.01742942 | 0.01316323 | 3485.4
B43 | 1200 | 90 | 4.753932 | 0.01069272 | 0.009434753 | 8.985479e-05 | 0.0009165189 | 0.01559993 | 0.09573528 | 0.1156926 | 0.00881176 | 3116
B44 | 1200 | 90 | 4.675133 | 0.01164642 | 0.01382555 | 9.634449e-05 | 0.0002312268 | 0.01644618 | 0.326338 | 0.01183802 | 0.01003909 | 3116
B45 | 1200 | 90 | 4.053218 | 0.009421581 | 0.01550324 | 0.0001495489 | 0.0001281848 | 0.01277595 | 0.2704184 | 0.0186578 | 0.007797907 | 3116
B46 | 1200 | 120 | 5.149033 | 0.007661115 | 0.01058627 | 4.97475e-05 | 0.0002089395 | 0.01029769 | 0.346409 | 0.01643082 | 0.01269556 | 3153
B47 | 1200 | 120 | 5.608593 | 0.005100066 | 0.004241639 | 2.885469e-05 | 0.0001635099 | 0.008959794 | 0.2628119 | 0.004227824 | 0.01505253 | 3153
B48 | 1200 | 120 | 4.936341 | 0.008996642 | 0.0123407 | 0.0001227224 | 0.000127234 | 0.01284164 | 0.3354883 | 0.01080051 | 0.01163528 | 3153