## Sheet2
| Laser fluence | A1 | τ1 | A2 | τ2 | A1+A2 = ΣA | τeff | ΣA * τeff | Integration
| photon cm-2 pulse-1 | a.u. | ns | a.u. | ns | a.u. | ns | a.u. | a.u.
Before HLS | 170970793006 | 69566.84 | 232.3905 | 40168.82 | 579.0642 | 109735.7 | 359.2907 | 39427004.8 | 39615328.8
Before HLS | 370436718180 | 174815.9 | 175.9511 | 150109.2 | 450.4631 | 324925 | 302.7704 | 98377691.2 | 99701080.7
Before HLS | 809261753563 | 871001.1 | 156.473 | 560822.1 | 385.9721 | 1431823.2 | 246.3641 | 352749826.0 | 358950916.5
Before HLS | 1396261476220 | 2349970.1 | 143.3729 | 1283396.1 | 345.1077 | 3633366.2 | 214.6307 | 779831934.5 | 793786737.0
Before HLS | 2251115441250 | 5598783.7 | 130.6158 | 2872808.5 | 305.2895 | 8471592.2 | 189.8496 | 1608328021.3 | 1639686317.7
After HLS | 170970793006 | 314230.4 | 110.5689 | 111560.7 | 365.3889 | 425791.1 | 177.3338 | 75507154.6 | 78768153.0
After HLS | 370436718180 | 1174338.9 | 101.8685 | 311221.2 | 290.2481 | 1485560.1 | 141.3336 | 209959541.0 | 218672152.8
After HLS | 809261753563 | 4349925.1 | 86.24178 | 1696695.4 | 195.6689 | 6046620.5 | 116.9473 | 707135734.1 | 733197505.3
After HLS | 1396261476220 | 10458710.1 | 90.035 | 3192495.2 | 181.7562 | 13651205.3 | 111.4851 | 1521905885.5 | 1571856479.8
After HLS | 2251115441250 | 21724094.9 | 94.96045 | 4902367.0 | 175.1047 | 26626461.9 | 109.7163 | 2921357021.4 | 3013741729.2