## 1
Cave | N° painting samples taken | Black paintings |  |  |  | White paintings |  |  |  | Red paintings |  |  | Alteration deposits
|  | N° samples analyzed | With Manganese | Without Manganese | With Carbon | N° samples analyzed | With Calcite | With Gypsum | With Gypsum and Calcite | N° samples analyzed | Hematite with Gypsum | Hematite without Gypsum | N° of samples taken | N° samples analyzed
Oyola 1 | 7 | 3 | - | 1 | 2 | - | - | - | - | - | - | - | 2 | -
Oyola 7 | 37 | 3 | - | - | 3 | 8 | 2 | 5 | 1 | 8 | 6 | 2 | 37 | 6
Oyola 34 | 25 | 10 | 5 | 5 | - | 1 | - | 1 | - | 11 | 10 | 1 | 5 | 1