## Table A1
Table A1. Major component data from EDXRF analysis of samples
| wt% | [7 empty] | µg/g
No. | Na2O | MgO | Al2O3 | SiO2 | K2O | CaO | TiO2 | Fe2O3 | MnO | CuO | ZnO | PbO2 | Rb2O | SrO | Y2O3 | ZrO2 | P2O5
M12 (clay body) | 0.5407912 | 1.484032 | 16.31177 | 76.55438 | 2.414695 | 1.798445 | 0.3665566 | 2.229325 | 230 | 10 | 80 | 0 | 130 | 40 | 20 | 200 | 310
S.D | 0.11 | 0.12 | 0.81 | 4.14 | 0.41 | 0.12 | 0.04 | 0.3
M12 (glaze) | 0.03048843 | 2.926889 | 14.36005 | 59.86912 | 1.88012 | 18.45359 | 0.4776521 | 3.002094 | 1870 | 110 | 160 | 40 | 70 | 300 | 30 | 280 | 4040
S.D | 0.01 | 0.21 | 0.72 | 1.88 | 0.23 | 1.87 | 0.03 | 0.41
M15:1 (clay body) | 0.03485997 | 1.289819 | 23.82098 | 64.51419 | 4.090237 | 0.7785394 | 0.5345196 | 3.936853 | 1020 | 40 | 130 | 50 | 210 | 30 | 30 | 190 | 550
S.D | 0.01 | 0.15 | 1.81 | 2.15 | 0.67 | 0.1 | 0.07 | 0.31
M15:1 (glaze) | 0.4426604 | 2.766628 | 12.46492 | 63.39099 | 1.499009 | 17.23358 | 0.5219349 | 0.8802906 | 3390 | 90 | 100 | 10 | 120 | 280 | 40 | 330 | 4230
S.D | 0.09 | 0.16 | 0.66 | 1.96 | 0.12 | 2.65 | 0.04 | 0.1
M15:2(clay body) | 0.523768 | 1.008253 | 20.72907 | 68.27315 | 3.483057 | 2.697405 | 0.5106738 | 2.914769 | 340 | 80 | 100 | 0 | 190 | 70 | 40 | 310 | 400
S.D | 0.07 | 0.11 | 1.24 | 3.42 | 0.44 | 0.36 | 0.01 | 0.22
M15:2 (glaze) | 0.4311896 | 1.917659 | 10.96129 | 65.2231 | 2.212684 | 15.06894 | 0.3971483 | 2.787981 | 2770 | 50 | 80 | 40 | 110 | 350 | 30 | 270 | 5660
S.D | 0.1 | 0.14 | 0.71 | 2.55 | 0.22 | 1.88 | 0.04 | 0.31
M15:3 (clay body) | 0.2133403 | 1.470925 | 25.66821 | 64.47368 | 3.44713 | 0.3368531 | 0.5838787 | 2.805986 | 370 | 100 | 130 | 0 | 170 | 50 | 40 | 170 | 400
S.D | 0.06 | 0.12 | 1.45 | 3.12 | 0.65 | 0.07 | 0.06 | 0.3
M15:3 (glaze) | 0.2927036 | 2.138009 | 10.28281 | 65.61652 | 1.730769 | 14.99152 | 0.4199661 | 3.527715 | 2510 | 60 | 90 | 70 | 70 | 240 | 20 | 160 | 3070
S.D | 0.11 | 0.27 | 0.72 | 2.99 | 0.23 | 2.54 | 0.06 | 0.41
M19 (clay body) | 0.6298211 | 1.062823 | 12.41928 | 77.03499 | 1.968191 | 1.633598 | 0.3314115 | 3.719881 | 360 | 50 | 70 | 30 | 70 | 40 | 20 | 140 | 190
S.D | 0.21 | 0.1 | 0.43 | 3.9 | 0.19 | 0.19 | 0.04 | 0.45
M19 (glaze) | 0.4860837 | 2.144487 | 17.1559 | 60.465 | 2.192142 | 13.9344 | 0.4670216 | 2.154971 | 2080 | 80 | 120 | 60 | 50 | 200 | 30 | 270 | 2040
S.D | 0.16 | 0.24 | 0.72 | 2.11 | 0.42 | 2.43 | 0.05 | 0.29
M21 (clay body) | 0.5173822 | 1.746165 | 25.66431 | 64.47875 | 3.255196 | 0.3988154 | 0.6682853 | 2.271092 | 190 | 210 | 150 | 30 | 190 | 60 | 50 | 400 | 430
S.D | 0.19 | 0.15 | 2.11 | 1.65 | 0.33 | 0.07 | 0.06 | 0.18
M21 (glaze) | 0.03575599 | 1.847393 | 12.75297 | 62.75177 | 2.085766 | 17.84224 | 0.3575599 | 1.326547 | 810 | 230 | 120 | 100 | 80 | 120 | 40 | 240 | 2850
S.D | 0.01 | 0.18 | 0.39 | 2.73 | 0.21 | 4.27 | 0.02 | 0.11

## Table A2
Table A2. Major and REE component data from LA-ICP-MS analysis of samples' clay body
No. | Na2O | MgO | Al2O3 | SiO2 | P2O5 | K2O | CaO | TiO2 | MnO | FeO | Li | Be | B | Sc | V | Cr | Co | Ni | Cu | Zn | Ga | Ge | Rb | Sr | Y | Zr | Nb | Mo | Ag | Cd | Sn | Sb | Cs | Ba | La | Ce | Pr | Nd | Sm | Eu | Gd | Tb | Dy | Ho | Er | Tm | Yb | Lu | Hf | Ta | W | Bi | Pb | Th | U | Nb/Ta | Zr/Hf
| wt% | wt% | wt% | wt% | wt% | wt% | wt% | wt% | wt% | wt% | ppm | ppm | ppm | ppm | ppm | ppm | ppm | ppm | ppm | ppm | ppm | ppm | ppm | ppm | ppm | ppm | ppm | ppm | ppm | ppm | ppm | ppm | ppm | ppm | ppm | ppm | ppm | ppm | ppm | ppm | ppm | ppm | ppm | ppm | ppm | ppm | ppm | ppm | ppm | ppm | ppm | ppm | ppm | ppm | ppm | ppm | ppm
M12 | 0.24 | 0.85 | 17.25 | 76.16 | 0.05 | 2.24 | 0.37 | 0.96 | 0.01 | 2.51 | 35.62 | 6.73 | 26.86 | 21.16 | 146.2 | 105.23 | 7.3 | 42.69 | 19.58 | 79.81 | 27.67 | 1.48 | 121.82 | 61.39 | 21.94 | 120.09 | 21.38 | 0.85 | 0.07 | 0.3 | 14.23 | 2.77 | 11.94 | 557.56 | 33.26 | 82.67 | 7.06 | 26.1 | 5.24 | 0.93 | 4.42 | 0.65 | 4.21 | 0.69 | 1.96 | 0.4 | 2.24 | 0.28 | 3.08 | 1.08 | 4.38 | 0.35 | 32.81 | 12.18 | 3.18 | 19.7963 | 38.99026
M12 | 0.25 | 0.88 | 16.85 | 77.73 | 0.07 | 2.26 | 0.52 | 0.74 | 0.01 | 2.16 | 33.61 | 0 | 11.76 | 18.99 | 144.37 | 108.9 | 6.68 | 26.73 | 24.44 | 60.62 | 28.58 | 0.82 | 121.59 | 54.07 | 22.44 | 91.85 | 15.62 | 1.44 | 0.1 | 0.05 | 6.08 | 2.6 | 11.75 | 503.19 | 31.59 | 67.18 | 6.68 | 23.77 | 5.51 | 1.29 | 4.59 | 0.58 | 3.98 | 0.62 | 2.14 | 0.36 | 2.55 | 0.33 | 2.26 | 0.79 | 3.03 | 0.3 | 33.26 | 11.52 | 3.2 | 19.77215 | 40.64159
M12 | 0.25 | 0.78 | 17.79 | 77.36 | 0.09 | 2.46 | 0.4 | 0.77 | 0.01 | 1.77 | 26.92 | 0 | 14.89 | 18.65 | 129.14 | 114.99 | 6.33 | 28.32 | 21.52 | 54.18 | 27 | 0.23 | 132.25 | 52.68 | 20.33 | 125.77 | 18.44 | 1.21 | 0.08 | 0.07 | 9.12 | 3.09 | 13.46 | 516.09 | 44.14 | 91.21 | 8.8 | 31.54 | 5.46 | 1.33 | 3.89 | 0.58 | 3.51 | 0.69 | 1.84 | 0.34 | 2.02 | 0.35 | 3.19 | 0.91 | 3.81 | 0.34 | 31.14 | 12.63 | 3.51 | 20.26374 | 39.42633
M12 | 0.19 | 0.69 | 17.04 | 76.5 | 0.07 | 2.05 | 0.26 | 0.87 | 0.01 | 1.75 | 25.91 | 2 | 14.23 | 15.63 | 108.61 | 101.93 | 6.15 | 33.02 | 13.59 | 50.46 | 23.05 | 1.24 | 106.05 | 45.91 | 20.81 | 105.76 | 27.64 | 0.98 | 0.14 | 0 | 7.37 | 2.63 | 10.21 | 414.09 | 29.04 | 59.27 | 6.35 | 21.81 | 4.29 | 0.92 | 3.65 | 0.59 | 3.79 | 0.77 | 2.25 | 0.32 | 1.85 | 0.25 | 2.59 | 1.37 | 4.35 | 0.27 | 27.66 | 11.02 | 2.88 | 20.17518 | 40.83398
M12 | 0.23 | 0.79 | 17.14 | 76.35 | 0.14 | 2.33 | 0.33 | 0.78 | 0.01 | 2.23 | 27.77 | 5.43 | 17.65 | 18.89 | 135.97 | 120.54 | 7.77 | 34.01 | 17.92 | 68.9 | 31.25 | 0.11 | 124.71 | 157.16 | 26.26 | 147.02 | 23.14 | 1.28 | 0.07 | 0.36 | 10.16 | 2.19 | 12.18 | 536.54 | 160.65 | 274.25 | 39.54 | 136.17 | 20.01 | 3.02 | 10.02 | 1.14 | 5.35 | 0.84 | 3.15 | 0.43 | 2.89 | 0.32 | 3.66 | 1.21 | 3.46 | 0.3 | 41.29 | 19.55 | 3.93 | 19.12397 | 40.1694
M15-1 | 0.42 | 1 | 22.83 | 68.46 | 0.02 | 3.57 | 0.22 | 0.58 | 0.02 | 2.61 | 76.11 | 7.68 | 23.46 | 16.32 | 104.07 | 91.05 | 8.18 | 19.31 | 21.72 | 99.24 | 29.45 | 0.49 | 245.56 | 39.9 | 23.36 | 53.9 | 15.59 | 0.59 | 0.15 | 0.06 | 15.63 | 1.33 | 18.94 | 499.46 | 36.19 | 72.67 | 8.19 | 29.6 | 6 | 1.13 | 5.41 | 0.75 | 4.76 | 0.82 | 2.33 | 0.33 | 1.86 | 0.24 | 1.23 | 1.05 | 4.38 | 0.78 | 32.62 | 12.9 | 5.72 | 14.84762 | 43.82114
M15-1 | 0.48 | 1.27 | 21.53 | 68.62 | 0.16 | 4.09 | 0.34 | 0.82 | 0.03 | 3.24 | 76.89 | 22.86 | 25.2 | 19.2 | 113.92 | 100.3 | 11.5 | 40.85 | 21.96 | 147.14 | 40 | 0.67 | 256.71 | 76.72 | 62.52 | 113.11 | 23.92 | 1.67 | 0.25 | 0.17 | 18.09 | 2.76 | 20.19 | 818.92 | 145.38 | 239.24 | 31.87 | 109.46 | 18.81 | 2.16 | 14.98 | 2.06 | 10.39 | 1.94 | 6.06 | 0.84 | 4.57 | 0.7 | 3.14 | 1.95 | 7.08 | 0.65 | 66.32 | 19.15 | 6.11 | 12.26667 | 36.02229
M15-1 | 0.48 | 1.16 | 23.7 | 66.43 | 0.04 | 3.87 | 0.15 | 0.85 | 0.03 | 2.93 | 115.39 | 19.03 | 20.37 | 17.07 | 103.47 | 87.14 | 14.81 | 40.76 | 30.71 | 129.63 | 32.94 | 1.17 | 265.25 | 67.93 | 22.54 | 104.3 | 21.04 | 0.88 | 0.13 | 0.49 | 13.71 | 1.9 | 24.46 | 659.66 | 36.9 | 78.5 | 8.53 | 28.5 | 5.21 | 1.59 | 4.62 | 0.69 | 3.67 | 0.67 | 2.14 | 0.3 | 1.8 | 0.23 | 2.69 | 1.7 | 5.1 | 0.63 | 49.97 | 19.85 | 6.74 | 12.37647 | 38.77323
M15-1 | 0.21 | 0.81 | 22.49 | 67.79 | 0.06 | 3.95 | 0.32 | 0.9 | 0.01 | 1.2 | 50.1 | 9.22 | 28.45 | 14.55 | 182.62 | 147.52 | 8.6 | 22.23 | 8.05 | 68.75 | 33.49 | 1.18 | 273.85 | 118.67 | 19.09 | 85.15 | 19.73 | 1.07 | 0.03 | 0.02 | 18.24 | 7.64 | 27.89 | 313.45 | 34.75 | 64.29 | 7.45 | 27.5 | 4.8 | 1.4 | 3.77 | 0.58 | 3.44 | 0.63 | 1.7 | 0.29 | 1.71 | 0.28 | 2.26 | 1.4 | 2.49 | 0.24 | 41.59 | 12.79 | 7.17 | 14.09286 | 37.67699
M15-2 | 0.64 | 1.44 | 22.99 | 66.5 | 0.02 | 4.01 | 0.33 | 0.24 | 0.05 | 3.39 | 157.3 | 0 | 1.32 | 7.1 | 30.53 | 21.78 | 13.81 | 40.45 | 42.98 | 165.68 | 28.72 | 1.21 | 293.8 | 120.37 | 7.73 | 19.75 | 4.51 | 0.33 | 0.09 | 0.3 | 18.68 | 1.1 | 19.33 | 1302.1 | 29.38 | 42.03 | 3.96 | 13.95 | 3 | 2.45 | 1.82 | 0.32 | 1.72 | 0.3 | 1 | 0.1 | 0.73 | 0.09 | 0.52 | 0.31 | 2.02 | 0.51 | 73.89 | 4.6 | 2.28 | 14.54839 | 37.98077
M15-2 | 0.53 | 0.93 | 23.05 | 67.57 | 0.05 | 4.18 | 0.15 | 0.87 | 0.02 | 2.3 | 130.13 | 3.96 | 24.26 | 19.18 | 103.55 | 88.1 | 7.64 | 33.83 | 32.99 | 111.89 | 27.6 | 1.28 | 287.73 | 70.95 | 33.99 | 93.13 | 26.13 | 0.82 | 0.26 | 0 | 24.59 | 1.76 | 20.83 | 779.48 | 57.35 | 99.04 | 12.26 | 43.65 | 8.83 | 1.23 | 8.26 | 1.03 | 6.21 | 1.11 | 3.49 | 0.44 | 2.59 | 0.33 | 2.5 | 1.77 | 5.58 | 0.51 | 46.09 | 114.81 | 6.43 | 14.76271 | 37.252
M15-2 | 0.61 | 0.95 | 22.44 | 67.91 | 0.06 | 4.31 | 0.26 | 0.91 | 0.02 | 2.18 | 123.3 | 17.64 | 11.53 | 16.69 | 81.16 | 59.89 | 9.32 | 31.19 | 33.55 | 89.7 | 29.5 | 0.82 | 266.06 | 85.82 | 24.08 | 76.19 | 32.29 | 1.29 | 0.15 | 0.26 | 45.97 | 2.02 | 20.6 | 783.37 | 74.59 | 146.64 | 17.48 | 59.9 | 10.76 | 1.2 | 8.07 | 0.73 | 4.74 | 0.75 | 2.42 | 0.33 | 1.95 | 0.25 | 1.91 | 2.37 | 5.64 | 0.04 | 61.99 | 20.67 | 5.08 | 13.62447 | 39.89005
M15-2 | 0.5 | 0.95 | 22.95 | 66.53 | 0.04 | 3.66 | 0.27 | 1.27 | 0.02 | 2.48 | 100.84 | 21.55 | 13.21 | 18.23 | 106.86 | 90.24 | 8.94 | 30.92 | 23.74 | 103.5 | 31.45 | 1.24 | 256.41 | 73.65 | 24.7 | 74.76 | 23.59 | 1.23 | 0.1 | 0 | 14.56 | 2.31 | 16.87 | 710.74 | 29.84 | 64.14 | 7.18 | 24.59 | 5.6 | 1.2 | 5.24 | 0.7 | 4.04 | 0.82 | 2.27 | 0.34 | 2.55 | 0.34 | 1.9 | 1.68 | 6.07 | 0.02 | 59.12 | 13.31 | 5.54 | 14.04167 | 39.34737
M15-3 | 0.76 | 1.75 | 21.98 | 67.72 | 0.01 | 4.84 | 0.59 | 0.18 | 0.05 | 1.71 | 151.93 | 13.92 | 5.46 | 7.14 | 36.98 | 14.08 | 14.37 | 54.57 | 43.59 | 196.69 | 20.27 | 0 | 297.35 | 171.55 | 6.65 | 14.54 | 4.24 | 0.16 | 0.11 | 0 | 5.01 | 0.78 | 22.48 | 1634.89 | 16.22 | 32.26 | 3.34 | 12.14 | 2.19 | 1.68 | 1.91 | 0.24 | 1.32 | 0.24 | 0.54 | 0.09 | 0.68 | 0.07 | 0.38 | 0.29 | 1.33 | 0.02 | 143.32 | 3.39 | 2.33 | 14.62069 | 38.26316
M15-3 | 0.46 | 0.98 | 22.79 | 68.06 | 0.05 | 3.42 | 0.17 | 1.03 | 0.02 | 2.67 | 89.93 | 10.87 | 23.41 | 16.59 | 104.75 | 75.21 | 8.27 | 35.81 | 25.88 | 102.89 | 32.74 | 0.88 | 266.4 | 57.11 | 26.81 | 78.49 | 32.56 | 1.69 | 0.08 | 0.23 | 15.94 | 1.71 | 19.17 | 592.08 | 100.56 | 203.64 | 22.99 | 79.21 | 15.23 | 2.42 | 8.55 | 0.98 | 4.87 | 0.91 | 2.41 | 0.39 | 2.12 | 0.33 | 1.93 | 2.46 | 6.09 | 0.02 | 39.15 | 25.66 | 6.42 | 13.23577 | 40.66839
M15-3 | 0.42 | 0.73 | 23.65 | 68.54 | 0.04 | 3.97 | 0.23 | 0.5 | 0.02 | 1.64 | 84.57 | 7.9 | 11.8 | 14.44 | 87.4 | 64.61 | 5.9 | 29.07 | 21.87 | 83.91 | 23.76 | 1.26 | 274.74 | 46.49 | 19.62 | 124.7 | 14.01 | 0.4 | 0.16 | 0 | 43.5 | 2.13 | 15.52 | 494.1 | 35.41 | 70.89 | 7.7 | 30.21 | 5.3 | 1.04 | 4.25 | 0.63 | 2.94 | 0.67 | 1.84 | 0.23 | 1.85 | 0.28 | 3.08 | 1.04 | 3.64 | 0.04 | 32.31 | 13.65 | 4.9 | 13.47115 | 40.48701
M15-3 | 0.46 | 0.98 | 21.15 | 69.99 | 0.02 | 4.14 | 0.21 | 0.61 | 0.03 | 2.12 | 78.94 | 10.88 | 24.03 | 21.06 | 112.72 | 91.06 | 12.2 | 26.37 | 24.48 | 104.35 | 33.67 | 1.62 | 243.95 | 50.53 | 25.02 | 151.15 | 20.35 | 1.03 | 0 | 0 | 16.68 | 1.49 | 18.43 | 544.72 | 27.19 | 53.12 | 6.12 | 23.02 | 4 | 1.02 | 3.35 | 0.56 | 3.62 | 0.69 | 2.44 | 0.43 | 2.45 | 0.32 | 3.67 | 1.55 | 4.93 | 0.03 | 40.31 | 11.91 | 5.57 | 13.12903 | 41.18529
M15-3 | 0.61 | 1.2 | 22.01 | 68.66 | 0.02 | 4.04 | 0.37 | 0.59 | 0.04 | 2.09 | 100.71 | 5.38 | 22.88 | 12.98 | 82.98 | 58.85 | 13.23 | 33.66 | 38.16 | 131.76 | 23.85 | 1.11 | 247.46 | 94.02 | 39.52 | 75.7 | 15.56 | 0.64 | 0.13 | 0 | 19.02 | 1.72 | 20.39 | 1048.9 | 33.93 | 69.85 | 7.58 | 27.56 | 6.08 | 1.59 | 5.51 | 0.96 | 6.85 | 1.27 | 4.31 | 0.59 | 4.02 | 0.53 | 1.84 | 1.26 | 3.92 | 0.05 | 67.01 | 11.39 | 5.29 | 12.34921 | 41.1413
M19 | 0.09 | 0.57 | 17.56 | 76.25 | 0.06 | 2.26 | 0.14 | 0.57 | 0.01 | 1.27 | 22.64 | 8.44 | 14.94 | 16.01 | 90.15 | 67.86 | 9.71 | 17.62 | 19.6 | 36.86 | 25.96 | 0.83 | 103.64 | 82.76 | 31.44 | 136.39 | 12.14 | 0.78 | 0.16 | 0.06 | 33.9 | 0.87 | 7.97 | 298.27 | 71.32 | 142.91 | 17.73 | 68.65 | 12.63 | 2.33 | 10.02 | 1.19 | 6.66 | 1.07 | 3.07 | 0.38 | 2.54 | 0.36 | 3.35 | 0.64 | 1.58 | 0.02 | 47.77 | 12.12 | 3.22 | 18.96875 | 40.71343
M19 | 0.19 | 0.82 | 16.66 | 77.56 | 0.03 | 2.28 | 0.36 | 0.72 | 0.01 | 2.08 | 46.85 | 0 | 15.32 | 11.43 | 75.16 | 43.43 | 19.98 | 50.87 | 54.48 | 69.89 | 32.36 | 1.44 | 147.33 | 204.69 | 22.11 | 75.09 | 15.87 | 0.91 | 0.36 | 0 | 7.96 | 0.49 | 11.04 | 601.65 | 46.48 | 91.18 | 10.88 | 42.39 | 7.22 | 3.51 | 5.78 | 0.78 | 4.47 | 0.73 | 2 | 0.31 | 1.69 | 0.29 | 1.92 | 0.83 | 1.57 | 0.04 | 120.96 | 7.02 | 2.3 | 19.12048 | 39.109375
M19 | 0.09 | 0.72 | 16.95 | 76.84 | 0.35 | 2.37 | 0.39 | 0.61 | 0.01 | 1.76 | 25.19 | 4.06 | 7.17 | 16.67 | 110.68 | 90.75 | 8.58 | 13.67 | 11.16 | 100.46 | 32.98 | 1.05 | 149.73 | 110.11 | 30.97 | 117.52 | 16.08 | 1.31 | 0.11 | 0 | 8.34 | 1.49 | 11.48 | 336.99 | 225.45 | 406.55 | 46 | 164.99 | 29.86 | 2.9 | 19.4 | 1.67 | 7.65 | 1.23 | 2.54 | 0.42 | 2.4 | 0.37 | 2.91 | 0.86 | 2.28 | 0.03 | 36.21 | 29.35 | 3.33 | 18.69767 | 40.38488
M19 | 0.16 | 1.03 | 17.6 | 76.3 | 0.2 | 2.55 | 0.35 | 0.87 | 0.14 | 2.11 | 60.79 | 6.64 | 12.88 | 19.2 | 138.83 | 93.36 | 29.23 | 90.49 | 74.11 | 86.07 | 31.76 | 2.58 | 153.75 | 92.67 | 29.89 | 111.93 | 21.14 | 1.21 | 3.69 | 0 | 10.37 | 2.27 | 14.8 | 428.35 | 58.88 | 142.95 | 12.45 | 45.85 | 8.79 | 1.91 | 7.71 | 0.98 | 5.22 | 1.13 | 2.88 | 0.39 | 3.17 | 0.35 | 2.87 | 1.01 | 3.8 | 0.28 | 58.51 | 10.56 | 3.6 | 20.93069 | 39
M19 | 0.12 | 0.78 | 16.85 | 75.91 | 0.08 | 2.23 | 0.19 | 0.69 | 0.01 | 2.02 | 33.68 | 0.61 | 14.43 | 17.25 | 111.71 | 90.5 | 16.77 | 23.89 | 38.14 | 63.28 | 35.1 | 1.31 | 127.42 | 137.47 | 37.52 | 175.79 | 16.74 | 1.56 | 0.07 | 0.09 | 11.49 | 1.25 | 10.85 | 645.53 | 101.55 | 179.92 | 19.24 | 71.56 | 12.81 | 2.45 | 9.26 | 1.1 | 6.81 | 1.39 | 3.98 | 0.5 | 3.73 | 0.44 | 4.38 | 0.82 | 1.79 | 0.04 | 74.79 | 17.12 | 3.79 | 20.41463 | 40.1347
M21 | 0.36 | 0.87 | 23.72 | 68.55 | 0.05 | 3.41 | 0.07 | 0.77 | 0.01 | 2.06 | 59.41 | 14.29 | 34.22 | 17 | 128.53 | 106.68 | 17.75 | 46.53 | 40.02 | 146.92 | 33.85 | 0.83 | 219.71 | 49.03 | 20.57 | 60.48 | 13.48 | 0.4 | 1.19 | 0.39 | 18.82 | 3.31 | 23.78 | 725.9 | 28.54 | 50.8 | 6.38 | 24.21 | 4.75 | 1.39 | 3.97 | 0.57 | 3.45 | 0.55 | 1.89 | 0.29 | 1.47 | 0.24 | 1.82 | 0.92 | 4.62 | 0.95 | 47.65 | 9.23 | 4.52 | 14.65217 | 33.23077
M21 | 0.38 | 1.32 | 23.1 | 68.45 | 0.07 | 3.51 | 0.11 | 0.81 | 0.08 | 2.02 | 54.71 | 16.17 | 38.7 | 14.54 | 125.36 | 107.49 | 22.03 | 51.22 | 46.66 | 155.6 | 35.15 | 0.96 | 212.29 | 48.9 | 19.95 | 50.22 | 12.98 | 0.37 | 0.99 | 0.31 | 19.71 | 3.36 | 33.6 | 752.53 | 26.39 | 49.97 | 6.03 | 22.89 | 4.91 | 1.94 | 3.59 | 0.68 | 3.49 | 0.56 | 1.25 | 0.03 | 1.34 | 0.21 | 1.59 | 0.86 | 4.6 | 0.62 | 47.77 | 9.25 | 1.42 | 15.09302 | 31.58491

## Table A3
Table A3. Major and REE component data from LA-ICP-MS analysis of samples' glaze
Sample | Na2O | MgO | Al2O3 | SiO2 | P2O5 | K2O | CaO | TiO2 | MnO | FeO | Li | Be | B | Sc | V | Cr | Co | Ni | Cu | Zn | Ga | Ge | Rb | Sr | Y | Zr | Nb | Mo | Ag | Cd | Sn | Sb | Cs | Ba | La | Ce | Pr | Nd | Sm | Eu | Gd | Tb | Dy | Ho | Er | Tm | Yb | Lu | Hf | Ta | W | Bi | Pb | Th | U | Nb/Ta | Zr/Hf
| 23 | 25 | 27 | 29 | 31 | 39 | 43 | 49 | 55 | 57 | 7 | 9 | 11 | 45 | 51 | 53 | 59 | 60 | 65 | 66 | 71 | 72 | 85 | 88 | 89 | 90 | 93 | 98 | 107 | 111 | 118 | 121 | 133 | 135 | 139 | 140 | 141 | 143 | 147 | 151 | 157 | 159 | 163 | 165 | 166 | 169 | 173 | 175 | 180 | 181 | 184 | 209 | Total | 232 | 238
| wt% | wt% | wt% | wt% | wt% | wt% | wt% | wt% | wt% | wt% | ppm | ppm | ppm | ppm | ppm | ppm | ppm | ppm | ppm | ppm | ppm | ppm | ppm | ppm | ppm | ppm | ppm | ppm | ppm | ppm | ppm | ppm | ppm | ppm | ppm | ppm | ppm | ppm | ppm | ppm | ppm | ppm | ppm | ppm | ppm | ppm | ppm | ppm | ppm | ppm | ppm | ppm | ppm | ppm | ppm
M12 | 0.17 | 1.18 | 13.94 | 61.74 | 2.05 | 1.13 | 20.65 | 0.34 | 0.39 | 2.63 | 83.82 | 3.85 | 52.43 | 13.01 | 94.8 | 70.26 | 7.22 | 41.02 | 108.12 | 186.51 | 16.25 | 0.72 | 56.23 | 756.91 | 33.63 | 168.56 | 12.91 | 0.82 | 0.12 | 0 | 6.04 | 2.28 | 5.71 | 1251.44 | 56.72 | 77.47 | 10.42 | 41.34 | 7.67 | 1.74 | 6.54 | 0.91 | 5.39 | 0.96 | 2.96 | 0.54 | 2.83 | 0.43 | 4.38 | 0.76 | 2.56 | 0.41 | 23.96 | 9.47 | 2.51 | 16.98684 | 38.48402
M12 | 0.17 | 2.07 | 14.67 | 63.32 | 1.96 | 1.19 | 20.76 | 0.32 | 0.38 | 2.38 | 88 | 4.85 | 45.97 | 13.08 | 97.4 | 85.26 | 6.42 | 37.77 | 107.17 | 183.91 | 16.45 | 0.25 | 52.13 | 724.69 | 27.35 | 151.45 | 13.54 | 0.93 | 0.09 | 0 | 6.05 | 2.25 | 6.12 | 1211.99 | 54.83 | 83.14 | 10.36 | 35.4 | 6.47 | 1.31 | 5.64 | 0.62 | 4.32 | 0.91 | 3.04 | 0.37 | 2.6 | 0.33 | 4.01 | 0.84 | 2.92 | 0.46 | 25.4 | 9.66 | 2.23 | 16.11905 | 37.76808
M12 | 0.16 | 2.22 | 13.94 | 62.17 | 1.93 | 1.17 | 20.98 | 0.3 | 0.4 | 2.93 | 89.49 | 10.71 | 54.37 | 13.85 | 89.05 | 68.42 | 6.52 | 44.55 | 114.39 | 177.86 | 17.54 | 0.72 | 59.5 | 771.79 | 27.84 | 170.09 | 12.42 | 1 | 0.1 | 0.18 | 6.35 | 1.99 | 6.29 | 1252.98 | 49.76 | 73.68 | 9.93 | 35.03 | 6.18 | 1.11 | 5.46 | 0.66 | 4.49 | 0.79 | 2.67 | 0.42 | 2.24 | 0.33 | 4.03 | 0.73 | 2.45 | 0.39 | 25.69 | 9.31 | 2.51 | 17.0137 | 42.20596
M12 | 0.19 | 1.99 | 14.93 | 62.78 | 1.93 | 1.35 | 20 | 0.31 | 0.36 | 2.41 | 82.92 | 7.29 | 47.06 | 13.41 | 93.06 | 73.25 | 5.53 | 34.74 | 106.08 | 162.88 | 18.53 | 0.53 | 60.65 | 706.79 | 27.98 | 195.23 | 13.17 | 1.08 | 0.15 | 0.15 | 6.28 | 2.51 | 6.25 | 1192.53 | 45.98 | 78.95 | 8.39 | 30.14 | 5.67 | 1.02 | 4.53 | 0.67 | 4.48 | 0.81 | 2.64 | 0.45 | 2.77 | 0.37 | 4.38 | 0.75 | 2.85 | 0.35 | 23.12 | 9.83 | 2.59 | 17.56 | 44.57306
M12 | 0.23 | 1.71 | 14.73 | 59.54 | 1.86 | 1.6 | 19.94 | 0.33 | 0.35 | 2.93 | 96.09 | 12.37 | 52.12 | 13.02 | 93.88 | 75.7 | 6.79 | 36.6 | 102.52 | 155.49 | 17.79 | 0.73 | 76.27 | 540.91 | 26.01 | 149.64 | 13.22 | 1.25 | 0.1 | 0.54 | 5.87 | 2.45 | 7.19 | 1281.82 | 48.14 | 77.95 | 8.94 | 32.21 | 5.76 | 1 | 5.34 | 0.64 | 4.32 | 0.73 | 2.53 | 0.37 | 2.05 | 0.32 | 3.8 | 0.81 | 2.39 | 0.46 | 26.22 | 10.5 | 2.46 | 16.32099 | 39.37895
M15-1 | 0.29 | 2.88 | 12.73 | 61.55 | 1.63 | 1.28 | 16.97 | 0.67 | 0.49 | 1.01 | 128.86 | 2.56 | 72.15 | 13.91 | 164.26 | 114.48 | 6.49 | 32.42 | 85.34 | 108.81 | 18.51 | 1.48 | 70.4 | 590.62 | 140.77 | 119.14 | 17.68 | 14.44 | 0.07 | 0 | 6.49 | 2.88 | 8.63 | 1510.99 | 55.41 | 92.85 | 11.76 | 38.4 | 10.13 | 1.4 | 12.63 | 2.75 | 20.63 | 4.62 | 14.31 | 2.47 | 13.15 | 1.98 | 3.22 | 1.27 | 4.73 | 0.03 | 16.24 | 14.2 | 6.25 | 13.92126 | 37
M15-1 | 0.28 | 2.89 | 12.67 | 60.35 | 1.89 | 1.25 | 17.41 | 0.72 | 0.55 | 1.47 | 119.75 | 12.38 | 67.24 | 12.92 | 164.98 | 110.47 | 12.99 | 37.52 | 82.71 | 113.89 | 17.42 | 2.32 | 69.78 | 573.93 | 34.31 | 166.95 | 17.59 | 13.33 | 0 | 0.18 | 8.5 | 3.67 | 8.31 | 1433.33 | 60.17 | 109.98 | 12.14 | 46.24 | 8.57 | 1.53 | 6.79 | 0.9 | 4.78 | 1.04 | 3.06 | 0.45 | 2.66 | 0.38 | 4.27 | 1.28 | 5.18 | 0.06 | 32.06 | 12.92 | 6.23 | 13.7421875 | 39.09836
M15-1 | 0.27 | 3.08 | 12.52 | 61.05 | 1.68 | 1.19 | 17.4 | 0.63 | 0.52 | 1.16 | 121.82 | 5.13 | 58.98 | 12.28 | 162 | 125.48 | 7.06 | 33.08 | 83.58 | 116.21 | 17.68 | 1.23 | 66.05 | 597.95 | 30.78 | 198.38 | 14.85 | 15.73 | 0.1 | 0.24 | 6.78 | 3.27 | 8.46 | 1539.57 | 60.36 | 98.01 | 12.14 | 42.69 | 7.13 | 1.64 | 6.19 | 0.74 | 5 | 0.92 | 2.56 | 0.34 | 2.17 | 0.38 | 4.98 | 1.15 | 4.95 | 0.05 | 17.3 | 12.09 | 6.05 | 12.91304 | 39.83534
M15-1 | 0.22 | 2.34 | 12.69 | 60.26 | 0.73 | 1.63 | 16.61 | 0.97 | 0.55 | 3.5 | 137.55 | 0.46 | 53.54 | 13.17 | 109.42 | 78.37 | 13.32 | 38.92 | 57.78 | 101.03 | 16.51 | 0.11 | 89.98 | 584.59 | 43.05 | 274.18 | 20.04 | 2.19 | 0.06 | 0 | 5.99 | 3.64 | 9.35 | 1243.39 | 39.22 | 88.7 | 8.91 | 30.75 | 6.77 | 1.11 | 5.64 | 0.92 | 6.63 | 1.37 | 4.07 | 0.61 | 3.19 | 0.54 | 6.67 | 1.53 | 4.04 | 0.25 | 16.3 | 13.83 | 6.25 | 13.09804 | 41.10645
M15-2 | 0.21 | 2.45 | 12.06 | 59.66 | 0.76 | 1.55 | 17.59 | 0.96 | 0.58 | 3.67 | 131.57 | 0 | 61.05 | 13.83 | 93.87 | 67.89 | 14.61 | 47.12 | 67.8 | 89.77 | 15.6 | 0.84 | 95.08 | 583.89 | 29.69 | 266.72 | 19.83 | 1.57 | 0.09 | 0 | 5.53 | 2.04 | 8.54 | 1256.79 | 37.72 | 85.18 | 8.05 | 28.88 | 5.23 | 1.03 | 5.3 | 0.67 | 4.59 | 0.88 | 2.74 | 0.45 | 2.61 | 0.44 | 6.13 | 1.49 | 3.56 | 0.17 | 12.48 | 13.21 | 5.03 | 13.30872 | 43.5106
M15-2 | 0.21 | 2.33 | 12.33 | 60.6 | 0.73 | 1.74 | 16.55 | 0.93 | 0.56 | 3.56 | 135.62 | 1.46 | 43.92 | 13.54 | 95.58 | 67.33 | 15.46 | 45.31 | 57.57 | 82.18 | 18.4 | 1 | 103.08 | 560.93 | 29.2 | 248.46 | 20.54 | 1.65 | 0.09 | 0 | 5.33 | 1.65 | 9.92 | 1194.48 | 38.19 | 86.26 | 8.39 | 28.76 | 5.76 | 1.16 | 4.27 | 0.77 | 4.35 | 0.9 | 2.94 | 0.42 | 2.52 | 0.42 | 5.86 | 1.45 | 3.24 | 0.08 | 7.99 | 12.2 | 6.05 | 14.16552 | 42.39932
M15-2 | 0.28 | 2.69 | 12.63 | 61.84 | 1.7 | 1.41 | 16.83 | 0.61 | 0.47 | 1.03 | 121.09 | 0.46 | 64.86 | 12.15 | 153.68 | 114.85 | 6.84 | 30.86 | 78.22 | 137.66 | 17.08 | 2.38 | 79.48 | 603.19 | 26.33 | 149.23 | 15.6 | 20.89 | 0.14 | 0.14 | 6.17 | 3.82 | 11.43 | 1679.21 | 48.38 | 79.02 | 9.78 | 34.22 | 5.56 | 1.2 | 5.03 | 0.67 | 4.69 | 0.89 | 2.41 | 0.36 | 2.4 | 0.33 | 3.86 | 1.15 | 4.27 | 0.03 | 13.15 | 11.6 | 5.34 | 13.56522 | 38.66062
M15-2 | 0.26 | 2.9 | 12.45 | 60.12 | 1.96 | 1.26 | 18.33 | 0.62 | 0.53 | 1.05 | 122.08 | 5.33 | 84.19 | 11.45 | 158.69 | 116.4 | 6.48 | 30.02 | 83.72 | 148.57 | 16.96 | 2 | 65.73 | 614.52 | 27.99 | 137.39 | 14.1 | 22.07 | 0.04 | 0 | 7.33 | 3.66 | 9.7 | 1642.96 | 51.3 | 84.25 | 10.47 | 35.26 | 6.47 | 1.42 | 6.04 | 0.84 | 4.62 | 0.84 | 2.57 | 0.34 | 2.22 | 0.33 | 3.51 | 1.04 | 5.37 | 0.05 | 13.34 | 11.92 | 5.5 | 13.55769 | 39.14245
M15-3 | 0.35 | 3.04 | 13.49 | 61.5 | 1.82 | 1.58 | 17.56 | 0.62 | 0.47 | 1.1 | 144.21 | 1.44 | 68.28 | 12.52 | 156.96 | 93.68 | 7.71 | 33.47 | 89.81 | 115.75 | 16.23 | 1.03 | 82.82 | 791.24 | 40.52 | 112.89 | 16.5 | 12.78 | 0.04 | 0.05 | 6.95 | 2.75 | 8.16 | 1405.82 | 53.38 | 88.75 | 10.61 | 36.58 | 7.58 | 1.46 | 6.86 | 0.96 | 6.63 | 1.16 | 3.69 | 0.46 | 2.8 | 0.38 | 3.07 | 1.15 | 7.86 | 0.04 | 20.51 | 12.23 | 6.11 | 14.34783 | 36.77199
M15-3 | 0.22 | 2.86 | 13.21 | 58.22 | 1.51 | 1.14 | 15.05 | 0.6 | 0.68 | 1.08 | 105.02 | 0.61 | 40.55 | 13.32 | 140.92 | 113.44 | 5.97 | 37.25 | 70.97 | 135.83 | 16.38 | 0.83 | 58.46 | 632.05 | 39.32 | 127.87 | 15.45 | 7.98 | 0.05 | 0 | 6.65 | 3.54 | 7.44 | 1255.9 | 60.54 | 86.18 | 11.93 | 41.02 | 6.97 | 1.59 | 6.29 | 0.9 | 5.43 | 1.01 | 3.26 | 0.5 | 3.04 | 0.36 | 3.06 | 1.05 | 3.35 | 0.18 | 15.51 | 11.89 | 6.57 | 14.71429 | 41.78758
M15-3 | 0.25 | 2.5 | 13.3 | 60.77 | 1.45 | 1.37 | 17.9 | 0.62 | 0.58 | 0.84 | 101.97 | 0 | 50.53 | 11.74 | 140.36 | 119.87 | 6.59 | 32.59 | 71.73 | 126.86 | 17.01 | 1.16 | 70.62 | 596.59 | 38.71 | 125.62 | 14.78 | 6.99 | 0.03 | 0.06 | 5.43 | 3.64 | 8.76 | 1166.06 | 57.85 | 83.82 | 11.43 | 39.98 | 7.09 | 1.31 | 6.47 | 0.9 | 5.58 | 0.97 | 3.2 | 0.46 | 3.12 | 0.42 | 2.88 | 0.97 | 3.21 | 0.2 | 17.88 | 12.54 | 6.22 | 15.23711 | 43.61806
M19 | 0.23 | 1.3 | 12.91 | 61.15 | 2.21 | 1.55 | 17.83 | 0.31 | 0.39 | 2.09 | 84.57 | 4.19 | 41.19 | 10.34 | 86.08 | 71.33 | 8.47 | 38.03 | 91.08 | 179.29 | 15.95 | 0.79 | 54.93 | 791.28 | 27.99 | 173.06 | 13.56 | 0.51 | 0.06 | 0.63 | 5.73 | 2.47 | 6.67 | 1348.93 | 46.88 | 76.21 | 9.88 | 33.37 | 6.2 | 1.48 | 5.14 | 0.7 | 4.59 | 0.77 | 2.57 | 0.41 | 2.66 | 0.3 | 3.95 | 0.84 | 2.19 | 0.41 | 23.96 | 10.24 | 2.55 | 16.14286 | 43.81266
M19 | 0.24 | 1.59 | 13.22 | 62.85 | 2.33 | 1.56 | 18.14 | 0.34 | 0.41 | 2.07 | 84.71 | 2.86 | 47.63 | 11.93 | 84.43 | 70.91 | 10.42 | 38.82 | 86.65 | 165.06 | 16.15 | 0.76 | 51.19 | 754.15 | 28.59 | 191.4 | 13.7 | 0.47 | 0.09 | 0.21 | 6.26 | 2.13 | 6.25 | 1318.83 | 54.36 | 75.98 | 11.14 | 40.2 | 7.34 | 1.38 | 5.39 | 0.84 | 4.37 | 0.89 | 2.39 | 0.35 | 3.01 | 0.36 | 4.66 | 0.82 | 2.39 | 0.39 | 25.42 | 10.32 | 2.39 | 16.70732 | 41.07296
M19 | 0.23 | 1.65 | 12.91 | 61.44 | 2.29 | 1.75 | 17.77 | 0.29 | 0.4 | 2.21 | 82.45 | 3.79 | 39.99 | 10.88 | 89.78 | 76.66 | 9.77 | 36.52 | 112.15 | 161.23 | 16.41 | 0.55 | 53.54 | 733.23 | 30.12 | 167.82 | 13.15 | 0.57 | 0.08 | 0 | 5.99 | 2.22 | 5.92 | 1259.87 | 52.78 | 76.44 | 9.99 | 36.41 | 7.01 | 1.29 | 5.65 | 0.88 | 4.43 | 0.89 | 2.66 | 0.39 | 2.92 | 0.44 | 4.12 | 0.78 | 2.49 | 0.37 | 24.65 | 10.76 | 2.61 | 16.85897 | 40.73301
M19 | 0.24 | 1.85 | 13.22 | 59.77 | 2.12 | 1.56 | 17.99 | 0.4 | 0.45 | 1.88 | 83.65 | 3.26 | 49.21 | 10.91 | 91.23 | 80.67 | 9.45 | 34.13 | 104.56 | 172.56 | 17.54 | 0.69 | 58.12 | 751.32 | 27.71 | 159.21 | 12.99 | 0.63 | 0.07 | 0 | 5.89 | 2.19 | 6.01 | 1327.76 | 49.87 | 79.21 | 10.65 | 35.77 | 6.03 | 1.18 | 4.92 | 0.72 | 4.68 | 0.78 | 2.76 | 0.42 | 2.45 | 0.41 | 4.06 | 0.81 | 2.67 | 0.33 | 27.87 | 10.33 | 2.87 | 16.03704 | 39.21429

## Table A4
Table A4. The accuracy and precision of the secondary standards (LA-ICP-MS)
Secondary standard | Contents (AYCF) | Na2O | MgO | Al2O3 | SiO2 | P2O5 | K2O | CaO | TiO2 | MnO | FeO | Zr | Nb | Hf | Ta | Th | U
Std | NISTSRM 612 | 13.52257 | 0.01371823 | 2.196085 | 67.62506 | 0.01231565 | 0.007589813 | 13.96707 | 0.00773893 | 0.004575539 | 0.006937191 | 41.51622 | 40.57207 | 36.8202 | 37.26726 | 45.26556 | 43.07606
Std | NISTSRM 612 | 14.79463 | 0.01225276 | 2.331226 | 69.49565 | 0.01421494 | 0.006793608 | 13.05634 | 0.006492729 | 0.005068817 | 0.007868866 | 45.89095 | 40.36447 | 33.04925 | 43.63149 | 42.48594 | 39.23846
Average |  | 14.1586 | 0.0129855 | 2.263656 | 68.56036 | 0.0132653 | 0.007191711 | 13.5117 | 0.007115829 | 0.004822178 | 0.007403029 | 43.70358 | 40.46827 | 34.93473 | 40.44938 | 43.87575 | 41.15726
Ref. | NISTSRM 612 | 14.0011368 | 0.01276891 | 2.109727 | 71.90883 | 0.01168563 | 0.007986498 | 11.9001 | 0.00734052 | 0.00490656 | 0.00656115 | 38 | 40 | 35 | 40 | 37.79 | 37.38
Absolute error |  | -0.1574645 | -0.0002165867 | -0.153929 | 3.348469 | -0.001579666 | 0.0007947874 | -1.611605 | 0.0002246908 | 8.438186e-05 | -0.0008418788 | -5.703583 | -0.4682725 | 0.06527469 | -0.4493771 | -6.085753 | -3.777259
Relative error |  | -1.112% | -1.668% | -6.8% | 4.884% | -11.91% | 11.05% | -11.93% | 3.158% | 1.75% | -11.37% | -13.05% | -1.157% | 0.1868% | -1.111% | -13.87% | -9.178%
Standard Deviation |  | 0.8994792 | 0.001036246 | 0.09555932 | 1.322702 | 0.001343003 | 0.0005630014 | 0.6439866 | 0.0008811972 | 0.0003488003 | 0.0006587938 | 3.093398 | 0.1467973 | 2.666465 | 4.50019 | 1.96549 | 2.713594
Relative Standard Deviation |  | 6.353% | 7.98% | 4.221% | 1.929% | 10.12% | 7.828% | 4.766% | 12.38% | 7.233% | 8.899% | 7.078% | 0.3627% | 7.633% | 11.13% | 4.48% | 6.593%