## ESCA
Sample | C 1s % | N 1s % | O 1s % | Si 2p % | O/C ratio | Sample | C 1s % | N 1s % | O 1s % | Si 2p % | O/C ratio
Fibers | 60,99 | 0,25 | 38,59 | 0,17 | 0,63 | Fibers | 60.99 | 0.25 | 38.59 | 0.17 | 0.6327267 |  | 100
Fib Cocktail | 59,69 | 1,73 | 38,56 | 0,02 | 0,65 | Fib Cocktail | 59.69 | 1.73 | 38.56 | 0.02 | 0.6460044
Fib Xylanase | 61,43 | 0,27 | 38,17 | 0,13 | 0,62 | Fib Xylanase | 61.43 | 0.27 | 38.17 | 0.13 | 0.6213576
Vessels | 61,44 | 0,23 | 37,84 | 0,49 | 0,62 | Vessels | 61.44 | 0.23 | 37.84 | 0.49 | 0.6158854
Ves Cocktail | 62,18 | 2,19 | 35,45 | 0,19 | 0,57 | Ves Cocktail | 62.18 | 2.19 | 35.45 | 0.19 | 0.570119
Ves Xylanase | 62,06 | 0,33 | 37,29 | 0,32 | 0,60 | Ves Xylanase | 62.06 | 0.33 | 37.29 | 0.32 | 0.6008701
Ref (Whatman) | 57,04 | 0,00 | 42,96 | 0,00 | 0,75 | Ref (Whatman) | 57.04 | 0 | 42.96 | 0 | 0.7531557
Sample | C-C % | C-O/C-N % | C=O % | O-C=O % |  | Sample | C-C % | C-O/C-N % | C=O % | O-C=O %
Fibers | 17,53 | 62,44 | 15,60 | 4,43 |  | Fibers | 17.53 | 62.44 | 15.6 | 4.43 |  | 100
Fib Cocktail | 14,99 | 65,58 | 15,02 | 4,40 |  | Fib Cocktail | 14.99 | 65.58 | 15.02 | 4.4 |  | 99.99
Fib Xylanase | 18,05 | 58,29 | 17,83 | 5,82 |  | Fib Xylanase | 18.05 | 58.29 | 17.83 | 5.82 |  | 99.99
Vessels | 21,28 | 60,91 | 13,86 | 3,95 |  | Vessels | 21.28 | 60.91 | 13.86 | 3.95 |  | 100
Ves Cocktail | 22,74 | 57,34 | 13,93 | 5,99 |  | Ves Cocktail | 22.74 | 57.34 | 13.93 | 5.99 |  | 100
Ves Xylanase | 21,02 | 59,16 | 15,76 | 4,07 |  | Ves Xylanase | 21.02 | 59.16 | 15.76 | 4.07 |  | 100.01
Ref (Whatman) | 4,55 | 74,59 | 16,98 | 3,88 |  | Ref (Whatman) | 4.55 | 74.59 | 16.98 | 3.88 |  | 100
| C 1s % | N 1s % | O 1s % | Si 2p % | O/C ratio |  | C-C % | C-O/C-N % | C=O % | O-C=O %
Fibers | 60.99 | 0.25 | 38.59 | 0.17 | 0.6327267 | Fibers | 17.53 | 62.44 | 15.6 | 4.43
Fibers w/ Cocktail | 59.69 | 1.73 | 38.56 | 0.02 | 0.6460044 | Fibers w/ Cocktail | 14.99 | 65.58 | 15.02 | 4.4
Fibers w/ Xyl. | 61.43 | 0.27 | 38.17 | 0.13 | 0.6213576 | Fibers w/ Xyl. | 18.05 | 58.29 | 17.83 | 5.82
Vessels | 61.44 | 0.23 | 37.84 | 0.49 | 0.6158854 | Vessels | 21.28 | 60.91 | 13.86 | 3.95
Ves w/ Cocktail | 62.18 | 2.19 | 35.45 | 0.19 | 0.570119 | Ves w/ Cocktail | 22.74 | 57.34 | 13.93 | 5.99
Vessels w/ Xyl. | 62.06 | 0.33 | 37.29 | 0.32 | 0.6008701 | Vesels w/ Xyl. | 21.02 | 59.16 | 15.76 | 4.07
Ref (Whatman) | 57.04 | 0 | 42.96 | 0 | 0.7531557 | Ref (Whatman) | 4.55 | 74.59 | 16.98 | 3.88
| C 1s % | N 1s % | O 1s % | Si 2p % | O/C ratio |  | C-C % | C-O/C-N % | C=O % | O-C=O %
Ref (Whatman) | 57.04 | 0 | 42.96 | 0 | 0.7531557 | Ref (Whatman) | 4.55 | 74.59 | 16.98 | 3.88
Fibers | 60.99 | 0.25 | 38.59 | 0.17 | 0.6327267 | Fibers | 17.53 | 62.44 | 15.6 | 4.43
Vessels | 61.44 | 0.23 | 37.84 | 0.49 | 0.6158854 | Vessels | 21.28 | 60.91 | 13.86 | 3.95
Vessel Fiber Comparison | 0.7378% | -8% | -1.944% | 188.2% | -2.662% | Vessel Fiber Comparison | 21.39% | -2.45% | -11.15% | -10.84%
Fibers w/ Xyl. | 61.43 | 0.27 | 38.17 | 0.13 | 0.6213576 | Fibers w/ Xyl. | 18.05 | 58.29 | 17.83 | 5.82
Fibers Xylanase Effect | 0.7214% | 8% | -1.088% | -23.53% | -1.797% | Fibers Xylanase Effect | 2.966% | -6.646% | 14.29% | 31.38%
Vessels w/ Xyl. | 62.06 | 0.33 | 37.29 | 0.32 | 0.6008701 | Vessels w/ Xyl. | 21.02 | 59.16 | 15.76 | 4.07
Vessels Xylanase Effect | 1.009% | 43.48% | -1.453% | -34.69% | -2.438% | Vessels Xylanase Effect | -1.222% | -2.873% | 13.71% | 3.038%
Fibers w/ Cocktail | 59.69 | 1.73 | 38.56 | 0.02 | 0.6460044 | Fibers w/ Cocktail | 14.99 | 65.58 | 15.02 | 4.4
Fibers Cocktail Effect | -2.131% | 592% | -0.07774% | -88.24% | 2.098% | Fibers Cocktail Effect | -14.49% | 5.029% | -3.718% | -0.6772%
Vessels w/ Cocktail | 62.18 | 2.19 | 35.45 | 0.19 | 0.570119 | Vessels w/ Cocktail | 22.74 | 57.34 | 13.93 | 5.99
Vessels Cocktail Effect | 1.204% | 852.2% | -6.316% | -61.22% | -7.431% | Vessels Cocktail Effect | 6.861% | -5.861% | 0.5051% | 51.65%

## Thermoporosimetry
| MC, g/g | stdev | NFW, g/g | stdev | FBW, g/g | stdev | Vtotal, mL/g | stdev | Vmicro, mL/g | stdev | Vmeso, mL/g | stdev |  | MC, g/g | NFW, g/g | FBW, g/g | Vtotal, mL/g | Vmicro, mL/g | Vmeso, mL/g
Fibers | 1.411 | 0.663 | 0.321 | 0.036 | 0.361 | 0.033 | 0.768 | 0.028 | 0.237 | 0.039 | 0.514 | 0.029 | Fibers | 1.411 | 0.321 | 0.361 | 0.768 | 0.237 | 0.514
Vessels | 0.955 | 0.089 | 0.285 | 0.008 | 0.454 | 0.014 | 0.815 | 0.018 | 0.2 | 0.017 | 0.599 | 0.018 | Vessels | 0.955 | 0.285 | 0.454 | 0.815 | 0.2 | 0.599
Vessel Fiber Comparison |  |  | -11.21% |  | 25.76% |  | 6.12% |  | -15.61% |  | 16.54% |  | Vessel Fiber Comparison |  | -11.21% | 25.76% | 6.12% | -15.61% | 16.54%
Fibers (Xylanase) | 1.044 | 0.078 | 0.274 | 0.005 | 0.364 | 0.013 | 0.72 | 0.015 | 0.189 | 0.015 | 0.516 | 0.017 | Fibers (Xylanase) | 1.044 | 0.274 | 0.364 | 0.72 | 0.189 | 0.516
Fiber Xylanase Effect |  |  | -14.64% |  | 0.831% |  | -6.25% |  | -20.25% |  | 0.3891% |  | Fiber Xylanase Effect |  | -14.64% | 0.831% | -6.25% | -20.25% | 0.3891%
Vessels (Xylanase) | 2.271 | 0.255 | 0.319 | 0.023 | 0.489 | 0.016 | 0.91 | 0.015 | 0.185 | 0.005 | 0.7 | 0.011 | Vessels (Xylanase) | 2.271 | 0.319 | 0.489 | 0.91 | 0.185 | 0.7
Vessel Xylanase Effect |  |  | 11.93% |  | 7.709% |  | 11.66% |  | -7.5% |  | 16.86% |  | Vessel Xylanase Effect |  | 11.93% | 7.709% | 11.66% | -7.5% | 16.86%
Fibers (Cocktail) | 1.306 | 0.09 | 0.265 | 0.025 | 0.417 | 0.027 | 0.771 | 0.034 | 0.157 | 0.016 | 0.594 | 0.033 | Fibers (Cocktail) | 1.306 | 0.265 | 0.417 | 0.771 | 0.157 | 0.594
Fiber Cocktail Effect |  |  | -17.45% |  | 15.51% |  | 0.3906% |  | -33.76% |  | 15.56% |  | Fiber Cocktail Effect |  | -17.45% | 15.51% | 0.3906% | -33.76% | 15.56%
Vessels (Cocktail) | 2.117 | 0.361 | 0.324 | 0.046 | 0.569 | 0.007 | 0.974 | 0.031 | 0.132 | 0.046 | 0.818 | 0.035 | Vessels (Cocktail) | 2.117 | 0.324 | 0.569 | 0.974 | 0.132 | 0.818
Vessel Cocktail Effect |  |  | 13.68% |  | 25.33% |  | 19.51% |  | -34% |  | 36.56% |  | Vessel Cocktail Effect |  | 13.68% | 25.33% | 19.51% | -34% | 36.56%
[14 empty] | MC, g/g | NFW, g/g | FBW, g/g | Vtotal, mL/g | Vmicro, mL/g | Vmeso, mL/g
[13 empty] | Fibers | 1.411±0.663 | 0.321 | 0.361 | 0.768 | 0.237 | 0.514
[13 empty] | Vessels | 0.955±0.089 | 0.285 | 0.454 | 0.815 | 0.2 | 0.599
[13 empty] | Vessel Fiber Comparison |  | -11.21% | 25.76% | 6.12% | -15.61% | 16.54%
[13 empty] | Fibers (Xylanase) | 1.044 | 0.274 | 0.364 | 0.72 | 0.189 | 0.516
[13 empty] | Fiber Xylanase Effect |  | -14.64% | 0.831% | -6.25% | -20.25% | 0.3891%
[13 empty] | Vessels (Xylanase) | 2.271 | 0.319 | 0.489 | 0.91 | 0.185 | 0.7
[13 empty] | Vessel Xylanase Effect |  | 11.93% | 7.709% | 11.66% | -7.5% | 16.86%
[13 empty] | Fibers (Cocktail) | 1.306 | 0.265 | 0.417 | 0.771 | 0.157 | 0.594
[13 empty] | Fiber Cocktail Effect |  | -17.45% | 15.51% | 0.3906% | -33.76% | 15.56%
[13 empty] | Vessels (Cocktail) | 2.117 | 0.324 | 0.569 | 0.974 | 0.132 | 0.818
[13 empty] | Vessel Cocktail Effect |  | 13.68% | 25.33% | 19.51% | -34% | 36.56%

## Graphs
| NFW | FBW |  | Vtotal | Vmicro | Vmeso
Fibers | 0.321 | 0.361 | Fibers | 0.768 | 0.237 | 0.514
Fibers (Xylanase) | 0.274 | 0.364 | Fibers (Xylanase) | 0.72 | 0.189 | 0.516
Fibers (Cocktail) | 0.265 | 0.417 | Fibers (Cocktail) | 0.771 | 0.157 | 0.594
Vessels | 0.285 | 0.454 | Vessels | 0.815 | 0.2 | 0.599
Vessels (Xylanase) | 0.319 | 0.489 | Vessels (Xylanase) | 0.91 | 0.185 | 0.7
Vessels (Cocktail) | 0.324 | 0.569 | Vessels (Cocktail) | 0.974 | 0.132 | 0.818