## post
Position | Technique | A | B | C | A1 | B1 | C1 | D1 | A2 | B2 | C2 | D2 | aa2 | bb2 | cc2 | dd2 | aa1 | bb1 | cc1 | dd1 | aa | bb | cc | dd
Incisor | SI | 104.02 | 118.952 | 142.8 | 73.553 | 144.25 | 122.4 | 104.02 | 84.112 | 64.511 | 124.089 | 61.2
Incisor | SI | 179.998 | 144.221 | 145.601 | 63.245 | 164.923 | 159.998 | 20 | 179.998 | 121.654 | 181.106 | 63.245
Incisor | SI | 219.998 | 121.654 | 161.244 | 101.979 | 59.999 | 159.998 | 82.461 | 277.846 | 121.654 | 179.998 | 59.999
Incisor | SI | 223.605 | 119.999 | 101.979 | 121.654 | 79.999 | 119.999 | 72.11 | 239.998 | 82.461 | 179.998 | 99.999
Incisor | SI | 141.42 | 79.999 | 101.979 | 139.999 | 40 | 119.999 | 101.979 | 121.654 | 99.999 | 159.998 | 79.999
Incisor | SI | 130.383 | 120.415 | 140.355 | 140.355 | 70.71 | 111.802 | 22.36 | 169.998 | 60.827 | 189.998 | 41.231
Incisor | SI | 63.245 | 119.999 | 159.998 | 101.979 | 99.999 | 179.998 | 161.244 | 101.979 | 139.999 | 161.244 | 199.998
Incisor | SI | 161.244 | 141.42 | 141.42 | 121.654 | 141.42 | 79.999 | 59.999 | 181.106 | 63.245 | 121.654 | 99.999
Incisor | C | 299.997 | 179.999 | 359.996 | 99.999 | 139.999 | 239.998 | 499.995 | 319.997 | 59.999 | 420.472 | 499.995
Incisor | C | 322.487 | 116.618 | 121.654 | 203.959 | 119.999 | 200.996 | 700.279 | 159.998 | 82.461 | 299.997 | 540.365
Incisor | C | 430.112 | 189.998 | 110.453 | 150.331 | 250.796 | 310.158 | 549.995 | 261.722 | 110.453 | 180.276 | 771.614
Incisor | C | 200.248 | 220.225 | 182.481 | 70.71 | 107.702 | 230.215 | 419.996 | 249.997 | 169.998 | 119.999 | 330.148
Incisor | C | 126.49 | 164.923 | 200.996 | 63.245 | 459.995 | 219.998 | 621.283 | 101.979 | 121.654 | 196.975 | 679.993
Incisor | C | 243.308 | 220.905 | 130.383 | 290.169 | 329.997 | 140.355 | 920.045 | 330.602 | 161.244 | 140.355 | 719.993
Incisor | C | 340.584 | 170.878 | 116.618 | 181.106 | 219.998 | 200.996 | 480.412 | 263.056 | 200.996 | 141.42 | 540.365
Incisor | C | 247.384 | 141.42 | 99.999 | 266.831 | 139.999 | 161.244 | 601.326 | 339.997 | 141.42 | 159.998 | 579.994
Incisor | SW | 127 | 257.504 | 59.868 | 42.333 | 94.66 | 211.667 | 42.333 | 169.334 | 215.859 | 59.868 | 84.667
Incisor | SW | 271.066 | 133.87 | 211.667 | 169.334 | 215.859 | 152.635 | 169.334 | 84.667 | 42.333 | 133.87 | 211.667
Incisor | SW | 211.667 | 169.334 | 42.333 | 179.605 | 254.001 | 84.667 | 21.167 | 338.667 | 296.334 | 84.667 | 127
Incisor | SW | 169.334 | 84.667 | 59.868 | 133.87 | 211.667 | 94.66 | 211.667 | 179.605 | 169.334 | 42.333 | 211.667
Incisor | SW | 318.205 | 174.545 | 42.333 | 190.5 | 148.167 | 29.934 | 66.935 | 211.667 | 233.794 | 76.318 | 232.834
Incisor | SW | 215.859 | 254.001 | 94.66 | 174.545 | 169.334 | 119.737 | 84.667 | 59.868 | 133.87 | 84.667 | 59.868
Incisor | SW | 236.651 | 165.317 | 182.083 | 211.667 | 148.167 | 254.001 | 21.167 | 87.273 | 241.338 | 63.5 | 29.934
Incisor | SW | 239.474 | 169.334 | 127 | 254.001 | 296.334 | 133.87 | 94.66 | 271.066 | 305.271 | 84.667 | 42.333
Premolar | SI | 130.108 | 130.108 | 92.001 | 94.832 | 92.001 | 69 | 231.149 | 65.054 | 115.001 | 72.733 | 46 | 162.636 | 92.001 | 161.001 | 46 | 102.86 | 212.051 | 72.733 | 46 | 167.444 | 69 | 391.678 | 446.582
Premolar | SI | 65.054 | 145.601 | 44.721 | 107.702 | 72.11 | 59.999 | 40 | 59.999 | 159.998 | 99.999 | 44.721 | 82.461 | 119.999 | 101.979 | 141.42 | 128.061 | 181.106 | 107.702 | 126.49 | 220.905 | 179.998 | 239.998 | 200.996
Premolar | SI | 161.244 | 279.997 | 63.245 | 121.654 | 101.979 | 63.245 | 20 | 200.996 | 219.998 | 59.999 | 179.998 | 159.998 | 119.999 | 219.998 | 339.997 | 139.999 | 141.42 | 179.998 | 339.997 | 99.999 | 119.999 | 420.472 | 700.279
Premolar | SI | 200.996 | 259.997 | 82.461 | 159.998 | 63.245 | 63.245 | 279.997 | 220.905 | 200.996 | 119.999 | 300.663 | 339.997 | 101.979 | 161.244 | 121.654 | 44.721 | 121.654 | 101.979 | 119.999 | 119.999 | 99.999 | 319.997 | 400.496
Premolar | SI | 63.245 | 59.999 | 79.999 | 63.245 | 99.999 | 40 | 82.461 | 59.999 | 63.245 | 59.999 | 63.245 | 319.997 | 119.999 | 280.711 | 560.351 | 56.568 | 240.829 | 239.998 | 600.327 | 63.245 | 101.979 | 460.43 | 639.989
Premolar | SI | 223.605 | 280.711 | 79.999 | 107.702 | 44.721 | 82.461 | 199.998 | 179.998 | 139.999 | 79.999 | 200.996 | 220.905 | 63.245 | 179.998 | 161.244 | 82.461 | 101.979 | 141.42 | 200.996 | 59.999 | 79.999 | 382.096 | 619.994
Premolar | SI | 141.42 | 119.999 | 128.061 | 119.999 | 44.721 | 59.999 | 79.999 | 99.999 | 121.654 | 28.284 | 240.829 | 219.998 | 101.979 | 141.42 | 79.999 | 79.999 | 159.998 | 119.999 | 59.999 | 59.999 | 159.998 | 279.997 | 400.496
Premolar | SI | 82.461 | 239.998 | 82.461 | 184.389 | 40 | 40 | 79.999 | 79.999 | 79.999 | 99.999 | 319.997 | 239.998 | 99.999 | 181.106 | 239.998 | 139.999 | 101.979 | 159.998 | 260.765 | 119.999 | 159.998 | 280.711 | 521.531
Premolar | C | 319.997 | 420.472 | 240.829 | 101.979 | 101.979 | 240.829 | 499.995 | 280.711 | 259.997 | 339.997 | 499.995 | 260.765 | 399.996 | 260.765 | 380.522 | 181.106 | 101.979 | 300.663 | 362.212 | 141.42 | 99.999 | 800.242 | 760.256
Premolar | C | 119.999 | 320.621 | 339.997 | 82.461 | 101.979 | 219.998 | 559.994 | 79.999 | 260.765 | 339.997 | 580.339 | 279.997 | 279.997 | 119.999 | 159.998 | 139.999 | 200.996 | 319.997 | 119.999 | 59.999 | 99.999 | 759.992 | 920.86
Premolar | C | 179.998 | 286.354 | 197.988 | 82.461 | 119.999 | 181.106 | 660.296 | 101.979 | 139.999 | 159.998 | 660.296 | 59.999 | 203.959 | 399.996 | 581.123 | 120 | 179.998 | 499.995 | 660.104 | 179.998 | 199.998 | 519.995 | 599.994
Premolar | C | 82.461 | 279.997 | 79.999 | 59.999 | 63.245 | 141.42 | 1460.122 | 99.999 | 199.998 | 119.999 | 1640.106 | 141.42 | 161.244 | 99.999 | 240.829 | 126.49 | 159.998 | 82.461 | 159.998 | 99.999 | 40 | 379.996 | 400.496
Premolar | C | 580.339 | 299.997 | 20 | 282.84 | 139.999 | 82.461 | 181.106 | 420.472 | 139.999 | 59.999 | 145.601 | 121.654 | 299.997 | 119.999 | 543.318 | 119.999 | 220.905 | 101.979 | 581.372 | 101.979 | 199.998 | 399.996 | 380.522
Premolar | C | 499.995 | 259.997 | 254.556 | 141.42 | 134.163 | 159.998 | 760.256 | 560.351 | 280.711 | 240.829 | 701.135 | 181.106 | 159.998 | 101.979 | 379.996 | 79.999 | 161.244 | 200.996 | 380.522 | 121.654 | 121.654 | 259.997 | 700.279
Premolar | C | 114.016 | 360.135 | 265.704 | 67.081 | 20 | 150.331 | 659.993 | 111.802 | 240.206 | 330.148 | 540.827 | 89.999 | 70.71 | 309.997 | 480.099 | 40 | 192.352 | 131.528 | 730.267 | 22.36 | 110.453 | 350.139 | 550.812
Premolar | C | 159.998 | 260.765 | 164.923 | 119.999 | 79.999 | 300.663 | 359.996 | 101.979 | 260.765 | 79.999 | 362.212 | 79.999 | 219.998 | 200.996 | 401.991 | 63.245 | 220.905 | 220.905 | 340.584 | 119.999 | 79.999 | 439.996 | 639.994
Premolar | SW | 305.271 | 338.667 | 267.74 | 94.66 | 267.74 | 169.334 | 254.001 | 431.718 | 257.504 | 169.334 | 423.334 | 84.667 | 425.446 | 299.342 | 1566.337 | 467.588 | 174.545 | 678.656 | 1778.508 | 94.66 | 59.868 | 174.545 | 974.589
Premolar | SW | 467.588 | 299.342 | 189.321 | 211.667 | 42.333 | 381.001 | 296.334 | 174.545 | 211.667 | 254.001 | 257.504 | 296.334 | 257.504 | 636.411 | 973.669 | 515.008 | 119.737 | 635.001 | 846.668 | 84.667 | 42.333 | 84.667 | 889.002
Premolar | SW | 94.66 | 482.675 | 254.001 | 174.545 | 211.667 | 94.66 | 381.001 | 169.334 | 127 | 174.545 | 341.303 | 174.545 | 508.001 | 296.334 | 952.502 | 594.178 | 169.334 | 211.667 | 1016.002 | 257.504 | 133.87 | 84.667 | 1100.669
Premolar | SW | 227.972 | 378.642 | 119.737 | 169.334 | 127 | 254.001 | 508.001 | 254.001 | 215.859 | 381.001 | 361.697 | 215.859 | 296.334 | 508.001 | 1608.67 | 551.96 | 215.859 | 720.912 | 1651.003 | 211.667 | 84.667 | 94.66 | 1143.002
Premolar | SW | 225.005 | 436.363 | 282.399 | 94.66 | 339.328 | 296.334 | 359.834 | 381.588 | 127 | 508.001 | 369.661 | 254.881 | 486.834 | 762.295 | 1680.722 | 488.459 | 195.147 | 740.835 | 1502.985 | 170.651 | 21.167 | 148.167 | 1016.002
Premolar | SW | 169.334 | 254.001 | 399.373 | 283.981 | 257.504 | 152.635 | 296.334 | 211.667 | 254.001 | 381.001 | 283.98 | 338.667 | 423.334 | 465.668 | 889.002 | 677.335 | 254.001 | 423.334 | 932.297 | 169.334 | 42.333 | 127 | 1185.336
Premolar | SW | 191.673 | 360.456 | 297.089 | 170.651 | 423.863 | 128.752 | 296.334 | 297.089 | 381.001 | 169.334 | 423.334 | 170.651 | 550.334 | 571.893 | 1418.169 | 236.651 | 334.675 | 444.501 | 1439.492 | 113.986 | 107.929 | 360.456 | 1206.688
Premolar | SW | 211.667 | 322.402 | 330.635 | 152.635 | 169.334 | 299.342 | 254.001 | 215.859 | 211.667 | 246.844 | 317.501 | 127 | 296.334 | 465.668 | 847.726 | 215.859 | 174.545 | 508.001 | 953.464 | 133.87 | 59.868 | 84.667 | 1186.091
Molar | SI | 185.433 | 226.525 | 102.86 | 185.433 | 115.001 | 123.86 | 72.733 | 207.001 | 299.002 | 92.001 | 138.001 | 138.001 | 162.636 | 207.001 | 46 | 51.43 | 82.928 | 46 | 92.001 | 72.733 | 69 | 269.21 | 320.355
Molar | SI | 184.389 | 269.07 | 199.998 | 179.998 | 141.42 | 179.998 | 161.244 | 220.905 | 259.997 | 159.998 | 40 | 200.996 | 200.996 | 379.996 | 379.996 | 28.284 | 126.49 | 240.829 | 319.997 | 121.654 | 63.245 | 263.056 | 388.326
Molar | SI | 194.163 | 130.383 | 179.998 | 149.999 | 202.235 | 161.244 | 169.998 | 171.171 | 200.996 | 129.999 | 162.787 | 50 | 219.998 | 210.236 | 230.866 | 110.453 | 139.999 | 240.829 | 206.153 | 110.453 | 70.71 | 410.118 | 569.994
Molar | SI | 320.621 | 305.284 | 205.911 | 101.979 | 141.42 | 184.389 | 360.552 | 380.522 | 189.735 | 243.308 | 322.487 | 280.711 | 360.552 | 223.605 | 568.853 | 161.244 | 220.905 | 260.765 | 601.326 | 107.702 | 79.999 | 259.997 | 684.098
Molar | SI | 144.221 | 263.056 | 141.42 | 240.829 | 139.999 | 141.42 | 99.999 | 219.998 | 119.999 | 82.461 | 141.42 | 139.999 | 219.998 | 161.244 | 500.395 | 179.998 | 161.244 | 181.106 | 521.531 | 63.245 | 40 | 280.711 | 420.472
Molar | SI | 228.033 | 341.757 | 128.061 | 271.659 | 329.997 | 229.998 | 100.498 | 133.415 | 170.292 | 169.998 | 162.787 | 189.998 | 149.999 | 110.453 | 230.215 | 280.711 | 247.384 | 200.248 | 199.998 | 140.355 | 50.99 | 172.625 | 380.522
Molar | SI | 256.122 | 203.959 | 179.998 | 223.605 | 170.878 | 99.999 | 79.999 | 161.244 | 121.654 | 63.245 | 121.654 | 161.244 | 139.999 | 279.997 | 480.412 | 116.618 | 243.308 | 280.711 | 479.995 | 99.999 | 63.245 | 400.496 | 580.339
Molar | SI | 199.998 | 375.762 | 184.389 | 141.42 | 240.829 | 179.998 | 40 | 79.999 | 240.829 | 164.923 | 79.999 | 170.878 | 184.389 | 223.605 | 439.996 | 141.42 | 181.106 | 239.998 | 420.472 | 82.461 | 82.461 | 286.354 | 421.896
Molar | C | 421.896 | 379.996 | 170.878 | 181.106 | 161.244 | 99.999 | 240.829 | 179.998 | 239.998 | 220.905 | 364.962 | 181.106 | 164.923 | 179.998 | 379.996 | 259.997 | 219.998 | 340.584 | 440.45 | 263.056 | 203.959 | 196.975 | 299.997
Molar | C | 260.765 | 302.652 | 119.999 | 199.998 | 380.522 | 199.998 | 342.341 | 121.654 | 215.404 | 228.033 | 360.552 | 99.999 | 260.765 | 200.996 | 499.995 | 59.999 | 119.999 | 184.389 | 503.582 | 164.923 | 220.905 | 107.702 | 427.547
Molar | C | 184.389 | 223.605 | 152.314 | 56.568 | 161.244 | 200.996 | 319.997 | 219.998 | 116.618 | 159.998 | 280.711 | 159.998 | 121.654 | 181.106 | 559.994 | 164.923 | 203.959 | 179.998 | 520.379 | 280.711 | 121.654 | 240.829 | 480.412
Molar | C | 295.293 | 429.414 | 203.959 | 141.42 | 79.999 | 79.999 | 141.42 | 280.711 | 63.245 | 141.42 | 208.804 | 121.654 | 141.42 | 228.033 | 199.998 | 79.999 | 220.905 | 243.308 | 181.106 | 299.997 | 280.711 | 539.995 | 479.995
Molar | C | 392.934 | 240.829 | 188.678 | 223.605 | 152.314 | 79.999 | 243.308 | 419.996 | 119.999 | 121.654 | 286.354 | 220.905 | 240.829 | 101.979 | 360.552 | 228.033 | 184.389 | 99.999 | 322.487 | 145.601 | 240.829 | 263.056 | 486.616
Molar | C | 299.997 | 161.244 | 119.999 | 161.244 | 243.308 | 82.461 | 280.711 | 299.997 | 145.601 | 116.618 | 342.341 | 259.997 | 126.49 | 141.42 | 240.829 | 223.605 | 220.905 | 144.221 | 179.998 | 300.663 | 172.045 | 164.923 | 440.45
Molar | C | 322.487 | 220.905 | 205.911 | 200.996 | 134.163 | 121.654 | 239.998 | 360.552 | 79.999 | 159.998 | 266.831 | 200.996 | 159.998 | 99.999 | 340.584 | 152.314 | 200.996 | 99.999 | 299.997 | 220.905 | 239.998 | 223.605 | 449.44
Molar | C | 286.354 | 377.355 | 164.923 | 101.979 | 223.605 | 99.999 | 239.998 | 282.84 | 223.605 | 139.999 | 220.905 | 184.389 | 159.998 | 280.711 | 299.997 | 178.884 | 181.106 | 101.979 | 320.621 | 63.245 | 282.84 | 220.905 | 331.056
Molar | SW | 189.321 | 661.269 | 152.635 | 127 | 381.001 | 425.446 | 381.001 | 84.667 | 211.667 | 423.334 | 341.303 | 296.334 | 94.66 | 550.334 | 1016.002 | 84.667 | 42.333 | 296.334 | 1019.524 | 169.334 | 84.667 | 564.798 | 973.669
Molar | SW | 169.334 | 601.671 | 594.178 | 174.545 | 635.001 | 592.668 | 606.122 | 21.167 | 381.001 | 338.667 | 254.001 | 381.001 | 42.333 | 465.668 | 550.334 | 592.668 | 84.667 | 592.668 | 719.668 | 133.87 | 84.667 | 254.001 | 508.001
Molar | SW | 509.762 | 766.691 | 127 | 423.334 | 805.448 | 215.859 | 508.001 | 84.667 | 486.834 | 215.859 | 296.334 | 254.001 | 169.334 | 467.588 | 846.668 | 635.001 | 127 | 465.668 | 974.589 | 94.66 | 42.333 | 423.334 | 847.726
Molar | SW | 341.303 | 748.955 | 482.675 | 215.859 | 594.178 | 465.668 | 635.001 | 63.5 | 719.668 | 308.192 | 677.335 | 257.504 | 296.334 | 465.668 | 508.001 | 383.345 | 84.667 | 296.334 | 550.334 | 189.321 | 94.66 | 465.668 | 893.025
Molar | SW | 656.168 | 511.517 | 267.74 | 423.334 | 762.002 | 191.673 | 402.167 | 29.934 | 550.741 | 423.863 | 323.788 | 339.328 | 233.794 | 425.254 | 402.724 | 613.835 | 105.834 | 359.834 | 473.302 | 113.986 | 63.5 | 236.651 | 783.454
Molar | SW | 283.981 | 564.798 | 254.001 | 425.446 | 431.718 | 296.334 | 846.668 | 169.334 | 509.762 | 381.001 | 804.335 | 174.545 | 169.334 | 423.334 | 1143.002 | 509.762 | 169.334 | 594.178 | 1059.182 | 189.321 | 42.333 | 719.668 | 551.96
Molar | SW | 271.066 | 719.668 | 241.338 | 233.794 | 635.001 | 381.001 | 719.979 | 63.5 | 719.668 | 275.167 | 680.305 | 241.338 | 275.98 | 254.001 | 656.168 | 339.328 | 63.5 | 296.334 | 613.835 | 87.273 | 66.935 | 423.863 | 846.933
Molar | SW | 152.635 | 239.474 | 267.74 | 152.635 | 364.166 | 390.295 | 383.345 | 59.868 | 267.74 | 305.271 | 296.334 | 267.74 | 174.545 | 227.972 | 889.002 | 227.972 | 84.667 | 390.295 | 932.297 | 189.321 | 42.333 | 508.001 | 635.001

## core
Position | Technique | E1 | F1 | G1 | H1 | E2 | F2 | G2 | H2 | E | F | G | H
Molar | SI | 0.045 | 0.17 | 0.111 | -0.359 | 0.181 | 0.162 | 0.019 | -0.088 | 0.014 | 0.12 | -0.208 | -0.065
Molar | SI | 0.015 | 0.285 | 0.026 | -0.48 | 0.116 | -0.242 | -0.031 | -0.125 | 0.036 | 0.086 | -0.269 | -0.195
Molar | SI | -0.119 | 0.313 | 0.106 | -0.677 | 0.164 | 0.205 | 0.033 | -0.077 | 0.099 | 0.146 | -0.175 | -0.077
Molar | SI | -0.093 | 0.308 | -0.034 | -0.568 | 0.08 | 0.257 | -0.007 | -0.272 | -0.002 | 0.099 | -0.375 | -0.251
Molar | SI | -0.134 | 0.323 | 0.054 | -0.606 | 0.066 | 0.192 | 0.102 | 0.146 | 0.071 | 0.168 | -0.215 | -0.093
Molar | SI | -0.089 | 0.199 | 0.088 | -0.451 | 0.09 | 0.24 | 0.061 | 0.157 | 0.103 | 0.125 | -0.191 | -0.159
Molar | SI | -0.047 | 0.238 | 0.046 | -0.517 | 0.101 | 0.247 | 0.036 | 0.086 | 0.055 | 0.133 | -0.28 | -0.249
Molar | SI | -0.119 | 0.316 | 0.094 | -0.558 | 0.214 | 0.251 | 0.158 | 0.214 | 0.103 | 0.2 | -0.23 | -0.072
Molar | C | 0.116 | 1.896 | 1.494 | 0.657 | -0.035 | 1.373 | 0.977 | 1.362 | 1.524 | 1.093 | 1.21 | 0.797
Molar | C | 0.088 | 1.15 | 0.936 | 0.062 | -0.094 | 1.435 | 0.983 | 1.078 | 0.862 | 1.091 | 0.55 | 0.686
Molar | C | 0.017 | 1.459 | 1.123 | 0.394 | -0.158 | 0.967 | 0.563 | 0.793 | 1.246 | 0.768 | 0.891 | 0.412
Molar | C | 0.007 | 1.149 | 0.964 | 0.32 | -0.076 | 1.051 | 0.732 | 1.068 | 0.968 | 0.787 | 0.632 | 0.734
Molar | C | 0.075 | 1.485 | 1.051 | 0.534 | -0.077 | 1.575 | 0.927 | 0.978 | 1.203 | 0.878 | 0.711 | 0.55
Molar | C | 0.097 | 1.382 | 1.029 | 0.406 | -0.095 | 1.643 | 1.118 | 1.007 | 1.046 | 1.106 | 0.601 | 0.928
Molar | C | 0.022 | 0.908 | 0.844 | 0.842 | -0.162 | 0.885 | 0.668 | 1.181 | 0.651 | 0.746 | 0.551 | 0.737
Molar | C | -0.159 | 1.46 | 1.09 | 0.531 | -0.153 | 1.05 | 0.722 | 1.043 | 1.177 | 1.009 | 1.023 | 0.964
Molar | SW | 0.08 | 2.271 | 2.08 | 1.109 | -0.158 | 2.296 | 2.073 | 2.075 | 2.174 | 2.059 | 1.644 | 1.909
Molar | SW | 0.255 | 2.295 | 2.206 | 1.343 | -0.192 | 2.408 | 2.15 | 2.072 | 2.302 | 2.192 | 1.822 | 1.991
Molar | SW | 0.097 | 2.63 | 2.165 | 1.052 | -0.15 | 2.762 | 2.127 | 2.201 | 2.299 | 2.313 | 1.746 | 1.976
Molar | SW | -0.005 | 2.31 | 2.225 | 1.032 | -0.136 | 2.294 | 2.127 | 2.152 | 2.314 | 2.098 | 1.774 | 1.933
Molar | SW | 0.068 | 2.22 | 2.059 | 1.067 | 0 | 2.054 | 2.069 | 2.105 | 2.094 | 1.844 | 1.639 | 1.927
Molar | SW | 0.058 | 2.221 | 2.219 | 0.996 | -0.228 | 2.214 | 2.178 | 2.061 | 2.275 | 2.017 | 1.72 | 2.008
Molar | SW | 0.177 | 2.155 | 2.173 | 1.126 | -0.073 | 2.138 | 2.144 | 2.113 | 2.3 | 2.056 | 1.856 | 1.988
Molar | SW | 0.175 | 2.26 | 2.245 | 1.611 | -0.012 | 2.169 | 2.092 | 2.091 | 2.374 | 2.121 | 1.833 | 1.912
Premolar | SI | -0.058 | 0.356 | 0.1 | 0.234 | 0.129 | 0.131 | -0.032 | 0.142 | 0.194 | 0.041 | -0.074 | -0.212
Premolar | SI | -0.006 | 0.555 | -0.015 | 0.146 | -0.005 | 0.033 | 0.108 | 0.281 | 0.109 | 0.002 | -0.167 | -0.092
Premolar | SI | -0.018 | 0.613 | 0.013 | 0.103 | 0.001 | 0.018 | 0.083 | 0.179 | 0.126 | 0.025 | -0.153 | -0.11
Premolar | SI | -0.022 | 0.56 | -0.006 | -0.062 | 0.034 | 0.021 | 0.09 | 0.065 | 0.093 | 0.029 | -0.186 | -0.1
Premolar | SI | 0.006 | 0.65 | -0.101 | -0.097 | 0.08 | -0.084 | 0.009 | -0.055 | 0.046 | 0.043 | -0.272 | -0.263
Premolar | SI | -0.02 | 0.686 | -0.05 | -0.076 | -0.02 | 0.039 | 0.085 | -0.013 | 0.081 | 0.081 | -0.211 | -0.119
Premolar | SI | -0.02 | 0.686 | -0.05 | -0.076 | -0.02 | 0.039 | 0.085 | -0.013 | 0.081 | 0.081 | -0.211 | -0.119
Premolar | SI | 0 | 0.476 | 0.006 | 0.119 | 0.028 | -0.009 | 0.114 | 0.076 | 0.105 | 0.087 | -0.195 | -0.111
Premolar | C | 0.077 | -0.481 | -0.438 | 1.215 | 0.169 | 0.215 | -0.101 | 0.043 | -0.613 | 0.003 | -0.381 | -0.26
Premolar | C | -0.234 | -0.158 | 0.129 | 0.678 | 0.148 | 0.208 | 0.122 | 0.196 | -0.06 | 0.295 | 0.219 | 0.083
Premolar | C | -0.053 | -0.142 | -0.449 | 0.419 | 0.041 | 0.268 | -0.208 | -0.14 | -0.286 | 0.088 | -0.088 | -0.204
Premolar | C | -0.163 | -0.027 | -0.066 | 1.056 | 0.169 | 0.198 | -0.119 | 0.1 | -0.263 | -0.098 | -0.135 | -0.441
Premolar | C | 0.326 | -0.956 | -0.89 | 0.627 | 0.426 | -0.169 | -0.399 | -0.073 | -0.953 | -0.265 | -0.627 | -0.455
Premolar | C | 0.019 | -0.77 | -0.743 | 0.231 | 0.166 | 0.057 | -0.001 | 0.331 | -0.906 | 0.047 | -0.779 | -0.19
Premolar | C | -0.05 | -0.024 | -0.046 | 0.792 | 0.182 | 0.087 | -0.029 | 0.316 | -0.289 | 0.07 | 0.006 | -0.193
Premolar | C | 0.043 | -0.464 | -0.433 | 0.631 | 0.167 | 0.163 | 0.086 | 0.404 | -0.707 | 0.118 | -0.408 | -0.134
Premolar | SW | 0.063 | 1.518 | 1.096 | 1.609 | 0.238 | 1.278 | 0.712 | 0.54 | 1.073 | 1.274 | 1.202 | 0.815
Premolar | SW | 0.016 | 1.582 | 1.015 | 1.543 | 0.06 | 1.329 | 0.652 | 0.33 | 0.966 | 1.22 | 1.077 | 0.662
Premolar | SW | -0.001 | 1.583 | 1.067 | 1.543 | -0.034 | 1.207 | 0.723 | 0.335 | 0.922 | 1.219 | 1.001 | 0.617
Premolar | SW | -0.025 | 1.602 | 1.044 | 1.475 | 0.022 | 1.139 | 0.625 | 0.461 | 0.95 | 1.034 | 1.081 | 0.628
Premolar | SW | -0.042 | 1.507 | 0.914 | 1.3 | 0.026 | 1.092 | 0.711 | 0.595 | 0.852 | 1.215 | 0.932 | 0.707
Premolar | SW | -0.059 | 1.508 | 0.86 | 0.722 | -0.018 | 1.244 | 0.689 | 0.517 | 0.918 | 1.114 | 0.989 | 0.654
Premolar | SW | 0.126 | 1.485 | 0.902 | 0.949 | 0.049 | 1.288 | 0.673 | 0.315 | 0.875 | 1.199 | 0.922 | 0.67
Premolar | SW | 0.162 | 1.533 | 1.088 | 1.446 | 0.165 | 1.229 | 0.706 | 0.337 | 1.043 | 1.15 | 1.182 | 0.744
Incisor | SI | -0.063 | 0.337 | -0.038 | -0.074 | 0.069 | -0.097 | 0.118 | -0.621 | 0.038 | 0.106 | 0.062 | 0.124
Incisor | SI | -0.117 | 0.303 | 0.036 | -0.022 | -0.127 | -0.287 | -0.015 | -0.025 | 0.009 | 0.018 | 0.138 | 0.093
Incisor | SI | -0.106 | 0.218 | 0.017 | -0.069 | -0.027 | -0.299 | 0.121 | 0.041 | 0.012 | 0.007 | 0.121 | 0.026
Incisor | SI | -0.103 | 0.221 | -0.016 | 0.014 | -0.044 | -0.226 | 0.041 | 0.04 | -0.077 | -0.022 | 0.086 | 0.046
Incisor | SI | -0.093 | 0.227 | -0.137 | -0.09 | -0.031 | -0.243 | 0.026 | 0.142 | 0.011 | 0.061 | -0.034 | 0.128
Incisor | SI | -0.074 | 0.252 | -0.061 | -0.062 | 0.009 | -0.214 | 0.008 | 0.03 | -0.041 | 0.045 | 0.051 | 0.129
Incisor | SI | -0.074 | 0.255 | -0.056 | -0.083 | 0.018 | -0.202 | 0.027 | 0.025 | -0.039 | 0.01 | 0.045 | -0.071
Incisor | SI | -0.077 | 0.392 | -0.084 | -0.081 | 0.078 | -0.217 | 0.019 | -0.011 | 0.098 | -0.011 | 0.017 | 0.021
Incisor | C | -0.129 | 0.015 | 0.33 | -0.167 | -0.333 | 0.603 | 0.418 | -0.182 | -0.532 | 0.659 | -0.045 | 0.619
Incisor | C | -0.112 | 0.182 | 0.214 | -0.126 | -0.348 | 0.539 | 0.391 | 0.372 | -0.245 | 0.734 | 0.323 | 0.382
Incisor | C | -0.071 | 0.145 | 0.029 | -0.112 | -0.454 | 0.517 | 0.394 | 0.319 | -0.399 | 0.714 | 0.451 | 0.383
Incisor | C | -0.034 | 0.208 | 0.181 | -0.104 | -0.239 | 0.281 | 0.216 | 0.139 | -0.378 | 0.371 | 0.3 | 0.202
Incisor | C | -0.259 | 0.233 | 0.069 | -0.126 | -0.328 | 0.578 | 0.381 | 0.371 | -0.307 | 0.687 | 0.331 | 0.352
Incisor | C | -0.042 | -0.025 | -0.132 | -0.159 | -0.282 | 0.504 | 0.57 | 0.372 | -0.345 | 0.676 | -0.077 | 0.454
Incisor | C | -0.023 | 0.216 | 0.314 | 0.023 | -0.321 | 0.584 | 0.725 | 0.563 | -0.085 | 0.772 | 0.526 | 0.623
Incisor | C | -0.21 | -0.025 | 0.283 | -0.078 | -0.414 | 0.545 | 0.554 | 0.522 | -0.472 | 0.647 | 0.462 | 0.459
Incisor | SW | 0.269 | -1.152 | -0.2 | -0.082 | -0.16 | 0.212 | 0.306 | 0.206 | -1.747 | 0.747 | -0.118 | 0.35
Incisor | SW | 0.222 | -1.169 | -0.156 | -0.089 | -0.196 | 0.279 | 0.315 | 0.251 | -1.77 | 0.788 | -0.119 | 0.433
Incisor | SW | 0.291 | -1.197 | -0.155 | -0.153 | -0.17 | 0.158 | 0.253 | 0.142 | -1.807 | 0.787 | -0.104 | 0.363
Incisor | SW | 0.121 | -1.116 | -0.158 | -0.181 | -0.135 | 0.199 | 0.323 | 0.344 | -1.707 | 0.781 | -0.095 | 0.403
Incisor | SW | 0.252 | -1.207 | -0.236 | -0.195 | -0.214 | 0.23 | 0.292 | 0.518 | -1.819 | 0.796 | -0.18 | 0.416
Incisor | SW | 0.236 | -1.195 | -0.189 | -0.187 | -0.158 | 0.238 | 0.328 | 0.487 | -1.758 | 0.855 | -0.147 | 0.441
Incisor | SW | 0.239 | -1.224 | -0.175 | -0.144 | -0.186 | 0.246 | 0.317 | 0.518 | -1.765 | 0.861 | -0.089 | 0.449
Incisor | SW | 0.244 | -1.145 | -0.174 | -0.265 | -0.198 | 0.234 | 0.342 | 0.515 | -1.768 | 0.89 | -0.113 | 0.416