## Hoja2
MUESTRA | MATERIAL | GROSOR | FUERZA (N) | RESISTENCIA (Mpa)
1 | 1 | 3 | 23.66 | 1.794 | Material
2 | 1 | 3 | 52.4 | 3.973 | 1 | TOTALFILL
3 | 1 | 3 | 40.78 | 3.092 | 2 | BIODENTINE
4 | 1 | 3 | 45.92 | 3.481 | 3 | MTA
5 | 1 | 3 | 37.18 | 2.819
6 | 1 | 3 | 28.26 | 2.142
7 | 1 | 3 | 16.8 | 1.273
8 | 1 | 3 | 68.08 | 5.162
9 | 1 | 3 | 32.02 | 2.427
10 | 1 | 3 | 44.8 | 3.397
11 | 1 | 3 | 44.56 | 3.378
12 | 1 | 3 | 52.54 | 3.983
13 | 1 | 3 | 105.64 | 8.01
14 | 1 | 3 | 48.42 | 3.671
15 | 1 | 3 | 70.36 | 5.335
16 | 1 | 3 | 56.88 | 4.313
17 | 1 | 3 | 83.32 | 6.317
18 | 1 | 3 | 38.64 | 2.929
19 | 1 | 3 | 71.02 | 5.385
20 | 1 | 3 | 101.62 | 7.705
21 | 1 | 3 | 82.14 | 6.228
22 | 1 | 3 | 57 | 4.322
23 | 1 | 3 | 45.18 | 3.425
24 | 1 | 3 | 17.64 | 1.337
25 | 1 | 3 | 104.72 | 7.94
26 | 1 | 3 | 52.96 | 4.015
1 | 1 | 5 | 102.82 | 4.677
2 | 1 | 5 | 34.7 | 1.578
3 | 1 | 5 | 193.16 | 8.787
4 | 1 | 5 | 43.5 | 1.979
5 | 1 | 5 | 76.5 | 3.48
6 | 1 | 5 | 98.52 | 4.482
7 | 1 | 5 | 221.24 | 10.065
8 | 1 | 5 | 77.98 | 3.547
9 | 1 | 5 | 99.78 | 4.539
10 | 1 | 5 | 173.1 | 7.875
11 | 1 | 5 | 41.1 | 1.869
12 | 1 | 5 | 97.52 | 4.436
13 | 1 | 5 | 172.28 | 7.838
14 | 1 | 5 | 72.24 | 3.286
15 | 1 | 5 | 124.88 | 5.681
16 | 1 | 5 | 151.16 | 6.877
17 | 1 | 5 | 213.98 | 9.735
18 | 1 | 5 | 86.4 | 3.93
19 | 1 | 5 | 149.02 | 6.779
20 | 1 | 5 | 150.68 | 6.855
21 | 1 | 5 | 86.48 | 3.934
22 | 1 | 5 | 144.32 | 6.565
23 | 1 | 5 | 92.76 | 4.22
24 | 1 | 5 | 144.96 | 6.595
25 | 1 | 5 | 213.54 | 9.715
26 | 1 | 5 | 45.28 | 2.06
1 | 2 | 3 | 80.22 | 6.082
2 | 2 | 3 | 116 | 8.795
3 | 2 | 3 | 78.12 | 5.923
4 | 2 | 3 | 118.58 | 8.991
5 | 2 | 3 | 92.82 | 7.038
6 | 2 | 3 | 79.9 | 6.058
7 | 2 | 3 | 48.88 | 3.706
8 | 2 | 3 | 55.2 | 4.185
9 | 2 | 3 | 141 | 10.691
10 | 2 | 3 | 119.88 | 9.09
11 | 2 | 3 | 53.92 | 4.088
12 | 2 | 3 | 60.8 | 4.61
13 | 2 | 3 | 89.78 | 6.807
14 | 2 | 3 | 67.42 | 5.112
15 | 2 | 3 | 84.7 | 6.422
16 | 2 | 3 | 84.9 | 6.437
17 | 2 | 3 | 139.66 | 10.589
18 | 2 | 3 | 63.48 | 4.813
19 | 2 | 3 | 108.96 | 8.262
20 | 2 | 3 | 98.98 | 7.505
21 | 2 | 3 | 69.12 | 5.241
22 | 2 | 3 | 43.94 | 3.331
23 | 2 | 3 | 116.36 | 8.823
24 | 2 | 3 | 131.12 | 9.942
25 | 2 | 3 | 48.36 | 3.666
26 | 2 | 3 | 88.34 | 6.698
1 | 2 | 5 | 110.94 | 5.047
2 | 2 | 5 | 268.06 | 12.195
3 | 2 | 5 | 100.64 | 4.578
4 | 2 | 5 | 210.1 | 9.558
5 | 2 | 5 | 165.58 | 7.533
6 | 2 | 5 | 163.84 | 7.454
7 | 2 | 5 | 131.1 | 5.964
8 | 2 | 5 | 178.14 | 8.104
9 | 2 | 5 | 230.76 | 10.498
10 | 2 | 5 | 223.16 | 10.152
11 | 2 | 5 | 201.86 | 9.183
12 | 2 | 5 | 168.82 | 7.68
13 | 2 | 5 | 214.26 | 9.747
14 | 2 | 5 | 153.56 | 6.986
15 | 2 | 5 | 149.88 | 6.818
16 | 2 | 5 | 146.92 | 6.684
17 | 2 | 5 | 192.46 | 8.756
18 | 2 | 5 | 207.94 | 9.46
19 | 2 | 5 | 198.78 | 9.043
20 | 2 | 5 | 127.52 | 5.801
21 | 2 | 5 | 100.36 | 4.565
22 | 2 | 5 | 119.8 | 5.45
23 | 2 | 5 | 187.16 | 8.515
24 | 2 | 5 | 178.08 | 8.101
25 | 2 | 5 | 259.54 | 11.808
26 | 2 | 5 | 226.94 | 10.324
1 | 3 | 3 | 139.88 | 10.606
2 | 3 | 3 | 79.88 | 6.057
3 | 3 | 3 | 118.58 | 8.991
4 | 3 | 3 | 83.74 | 6.349
5 | 3 | 3 | 88.56 | 6.715
6 | 3 | 3 | 54.04 | 4.097
7 | 3 | 3 | 95.92 | 7.273
8 | 3 | 3 | 191.72 | 14.537
9 | 3 | 3 | 70.14 | 5.318
10 | 3 | 3 | 65.46 | 4.963
11 | 3 | 3 | 152.12 | 11.534
12 | 3 | 3 | 100 | 7.582
13 | 3 | 3 | 139.24 | 10.558
14 | 3 | 3 | 84.9 | 6.437
15 | 3 | 3 | 89.34 | 6.774
16 | 3 | 3 | 81.22 | 6.158
17 | 3 | 3 | 90.24 | 6.842
18 | 3 | 3 | 75.16 | 5.699
19 | 3 | 3 | 73.68 | 5.586
20 | 3 | 3 | 167.66 | 12.713
21 | 3 | 3 | 143 | 10.843
22 | 3 | 3 | 81.36 | 6.169
23 | 3 | 3 | 83.04 | 6.296
24 | 3 | 3 | 101.18 | 7.672
25 | 3 | 3 | 138.04 | 10.467
26 | 3 | 3 | 172.28 | 13.063
1 | 3 | 5 | 141.62 | 6.443
2 | 3 | 5 | 64.2 | 2.92
3 | 3 | 5 | 84.36 | 3.838
4 | 3 | 5 | 61.54 | 2.799
5 | 3 | 5 | 163.78 | 7.451
6 | 3 | 5 | 63.42 | 2.885
7 | 3 | 5 | 171.06 | 7.782
8 | 3 | 5 | 177.38 | 8.07
9 | 3 | 5 | 165.98 | 7.551
10 | 3 | 5 | 163.06 | 7.418
11 | 3 | 5 | 180.08 | 8.192
12 | 3 | 5 | 202.04 | 9.191
13 | 3 | 5 | 223.4 | 10.163
14 | 3 | 5 | 72.06 | 3.278
15 | 3 | 5 | 247.86 | 11.276
16 | 3 | 5 | 56.78 | 2.583
17 | 3 | 5 | 136.64 | 6.216
18 | 3 | 5 | 91.02 | 4.141
19 | 3 | 5 | 59.74 | 2.717
20 | 3 | 5 | 267.64 | 12.175
21 | 3 | 5 | 108.78 | 4.949
22 | 3 | 5 | 66.88 | 3.042
23 | 3 | 5 | 263.4 | 11.983
24 | 3 | 5 | 181 | 8.234
25 | 3 | 5 | 85.62 | 3.895
26 | 3 | 5 | 237.68 | 10.813