## specimen
Time | Time | Axial Force | Stress | Axial Delta P | Axial Displacement | Strain | Axial AVGd Strain | Axial Circum Extenso | Confine Pressure | Confine Displacement | Extensometer A | Extensometer B
Sec | Sec | kN | MPa | kN | mm |  | mm/mm | mm | MPa | mm | mm | mm
30.671143 | 0 | 0.97935814 | 0.499036 | 50.943371 | 0.0027298927 | 2.274911e-05 | -0.017699089 | -0.16802642 | -0.52695048 | 140.96004 | -1.5883701 | -0.18153878
31.671143 | 1 | 0.98447466 | 0.5016431 | 51.153431 | 0.0037312508 | 3.109376e-05 | -0.016265443 | -0.17425972 | -0.52856332 | 140.95973 | -1.4855258 | -0.14101842
32.671143 | 2 | 0.98690212 | 0.5028801 | 50.827644 | 0.0043421984 | 3.618499e-05 | -0.017489538 | -0.29340816 | -0.5275473 | 140.95987 | -1.6550933 | -0.093860485
33.671143 | 3 | 3.3419669 | 1.702913 | 54.812054 | 0.13551265 | 0.001129272 | -0.017836696 | -0.17204978 | -0.52832109 | 140.95978 | -1.5914654 | -0.19220415
34.671143 | 4 | 5.9659142 | 3.039956 | 57.778 | 0.20380169 | 0.001698347 | -0.016223822 | -0.1859075 | -0.52475983 | 140.95976 | -1.4764206 | -0.14596157
35.671143 | 5 | 8.517477 | 4.340116 | 60.576252 | 0.23140609 | 0.001928384 | -0.016873563 | -0.31076357 | -0.52678257 | 140.95979 | -1.59191 | -0.095446371
36.671143 | 6 | 11.041315 | 5.626148 | 63.068882 | 0.24908334 | 0.0020756945 | -0.016937807 | -0.19258201 | -0.52673954 | 140.95967 | -1.5063273 | -0.18745336
37.671143 | 7 | 13.56079 | 6.909957 | 65.562691 | 0.26305616 | 0.002192135 | -0.015632529 | -0.20600101 | -0.52643824 | 140.9599 | -1.4257317 | -0.13752115
38.671143 | 8 | 16.050516 | 8.178607 | 67.919022 | 0.27514994 | 0.002292916 | -0.016347192 | -0.32988349 | -0.52507466 | 140.9599 | -1.5540575 | -0.08066164
39.671143 | 9 | 18.53891 | 9.446578 | 70.149506 | 0.28717816 | 0.002393151 | -0.016672755 | -0.21211305 | -0.52706373 | 140.95996 | -1.4972638 | -0.17001158
40.671143 | 10 | 19.049372 | 9.706686 | 65.622887 | 0.29109865 | 0.002425822 | -0.015321784 | -0.22277802 | -0.52540827 | 140.95961 | -1.4147292 | -0.11744914
41.671143 | 11 | 16.551376 | 8.433822 | 62.185684 | 0.28306693 | 0.002358891 | -0.016311936 | -0.34243119 | -0.52677363 | 140.95963 | -1.5676116 | -0.063581973
42.671143 | 12 | 14.05441 | 7.161483 | 59.769577 | 0.27506799 | 0.00229223325 | -0.01658736 | -0.21743618 | -0.5261476 | 140.95964 | -1.5073858 | -0.15135011
43.671143 | 13 | 11.551982 | 5.88636 | 57.268078 | 0.26513934 | 0.0022094945 | -0.015751243 | -0.22416411 | -0.52603829 | 140.9597 | -1.473559 | -0.10156526
44.671143 | 14 | 9.0479717 | 4.610431 | 54.775681 | 0.2527386 | 0.002106155 | -0.016601164 | -0.34098068 | -0.5264203 | 140.9599 | -1.6122793 | -0.047837131
45.671143 | 15 | 6.5510826 | 3.338131 | 52.243462 | 0.23868829 | 0.001989069 | -0.016922629 | -0.21564199 | -0.52578294 | 140.9599 | -1.5532987 | -0.13896407
46.671143 | 16 | 4.0423584 | 2.0598 | 49.204559 | 0.21658689 | 0.00180489075 | -0.01599949 | -0.21830943 | -0.5255022 | 140.95967 | -1.5090536 | -0.090895519
47.671143 | 17 | 1.6278642 | 0.8294849 | 46.059166 | 0.16580075 | 0.001381673 | -0.017040428 | -0.33051407 | -0.52567959 | 140.95987 | -1.6601436 | -0.043899216
48.671143 | 18 | 2.8622119 | 1.458452 | 54.461754 | 0.18357933 | 0.00152982775 | -0.01766751 | -0.20074752 | -0.52568591 | 140.9599 | -1.6249614 | -0.14178962
49.671143 | 19 | 5.4482079 | 2.776157 | 57.095528 | 0.2207011 | 0.001839176 | -0.016241573 | -0.19976357 | -0.52625287 | 140.95985 | -1.5271817 | -0.096975565
50.671143 | 20 | 7.9876904 | 4.070161 | 59.787041 | 0.24232268 | 0.002019356 | -0.017343003 | -0.31092602 | -0.52525336 | 140.95976 | -1.6789078 | -0.055392537
51.671143 | 21 | 10.45085 | 5.325274 | 62.262768 | 0.25717467 | 0.00214312225 | -0.017728789 | -0.18013529 | -0.52604014 | 140.95966 | -1.6173278 | -0.15555103
52.671143 | 22 | 12.957903 | 6.602753 | 64.630142 | 0.26942194 | 0.002245183 | -0.016441833 | -0.18101594 | -0.52619314 | 140.95981 | -1.5278255 | -0.11635777
53.671143 | 23 | 15.472656 | 7.884156 | 66.91394 | 0.28089881 | 0.002340823 | -0.01760878 | -0.29496431 | -0.52661222 | 140.9595 | -1.6870939 | -0.07378415
54.671143 | 24 | 17.986769 | 9.165233 | 69.306496 | 0.29028207 | 0.00241901725 | -0.018101495 | -0.16815116 | -0.52633142 | 140.95979 | -1.636024 | -0.17412558
55.671143 | 25 | 20.48101 | 10.43618 | 71.695465 | 0.29980391 | 0.002498366 | -0.016738728 | -0.17469892 | -0.52719462 | 140.96022 | -1.53944 | -0.13443275
56.671143 | 26 | 22.981871 | 11.71051 | 74.141266 | 0.30991137 | 0.00258259475 | -0.017559586 | -0.29369551 | -0.5286119 | 140.95982 | -1.665911 | -0.090047643
57.671143 | 27 | 25.478518 | 12.98268 | 76.638985 | 0.31865835 | 0.00265548625 | -0.018108588 | -0.16803041 | -0.52648282 | 140.9599 | -1.6226624 | -0.18819638
58.671143 | 28 | 27.971636 | 14.25306 | 79.039452 | 0.32910705 | 0.00274255875 | -0.016974661 | -0.17522544 | -0.5264495 | 140.95998 | -1.5527951 | -0.14467113
59.671143 | 29 | 30.489279 | 15.53594 | 81.492859 | 0.33757687 | 0.002813141 | -0.018118061 | -0.29453722 | -0.52512181 | 140.9599 | -1.7141347 | -0.097671404
60.671143 | 30 | 32.999367 | 16.81496 | 83.956429 | 0.34645796 | 0.00288715 | -0.018688774 | -0.17322665 | -0.52539974 | 140.95982 | -1.6745191 | -0.19435818
61.671143 | 31 | 35.488979 | 18.08356 | 86.414185 | 0.35541058 | 0.002961755 | -0.017085774 | -0.18326417 | -0.52769858 | 140.95976 | -1.5609984 | -0.14757892
62.671143 | 32 | 38.001583 | 19.36386 | 88.846611 | 0.36406815 | 0.00303390125 | -0.01792139 | -0.30604801 | -0.52709109 | 140.95995 | -1.6932147 | -0.098924428
63.671143 | 33 | 40.515018 | 20.6446 | 91.461288 | 0.37248284 | 0.003104024 | -0.018238015 | -0.18408239 | -0.52702093 | 140.95963 | -1.630569 | -0.19323257
64.671143 | 34 | 43.015686 | 21.91882 | 93.9702 | 0.38136244 | 0.00317802 | -0.016800696 | -0.19370131 | -0.52418786 | 140.95979 | -1.5355562 | -0.14451352
65.671143 | 35 | 45.504436 | 23.18697 | 96.436859 | 0.38899183 | 0.003241599 | -0.017675055 | -0.31343284 | -0.52590317 | 140.95996 | -1.6715639 | -0.09594164
66.671143 | 36 | 48.003593 | 24.46043 | 98.965813 | 0.39680749 | 0.003306729 | -0.018123655 | -0.19089404 | -0.5259003 | 140.95996 | -1.6234152 | -0.18895029
67.671143 | 37 | 50.530308 | 25.74793 | 101.42136 | 0.4057318 | 0.003381098 | -0.016737055 | -0.19891565 | -0.52492899 | 140.95985 | -1.5314387 | -0.14226678
68.671143 | 38 | 53.007671 | 27.01028 | 103.93671 | 0.41363984 | 0.003446999 | -0.017466841 | -0.31853959 | -0.52650356 | 140.95984 | -1.6543769 | -0.092307359
69.671143 | 39 | 55.534542 | 28.29786 | 106.60758 | 0.42064786 | 0.003505399 | -0.017771946 | -0.19611694 | -0.52638239 | 140.95976 | -1.5902131 | -0.18698154
70.671143 | 40 | 58.016769 | 29.56268 | 109.11285 | 0.42833984 | 0.003569499 | -0.016467385 | -0.20314026 | -0.52606726 | 140.96014 | -1.5062325 | -0.14050592
71.671143 | 41 | 59.559212 | 30.34864 | 107.66628 | 0.43367893 | 0.003613991 | -0.017581718 | -0.3230128 | -0.5252434 | 140.95982 | -1.6672568 | -0.090914972
72.671143 | 42 | 57.048897 | 29.0695 | 102.41445 | 0.42778999 | 0.003564917 | -0.017881403 | -0.19730778 | -0.52698964 | 140.9597 | -1.6024952 | -0.1856451
73.671143 | 43 | 54.551979 | 27.79719 | 99.915543 | 0.42235404 | 0.003519617 | -0.016949724 | -0.20349471 | -0.52766883 | 140.95964 | -1.5545266 | -0.14044593
74.671143 | 44 | 52.019047 | 26.50652 | 97.164108 | 0.41628331 | 0.003469028 | -0.017847825 | -0.3188045 | -0.52710372 | 140.95984 | -1.6933637 | -0.091418736
75.671143 | 45 | 49.529087 | 25.23775 | 94.721107 | 0.40907562 | 0.0034089635 | -0.018126832 | -0.19180252 | -0.52610761 | 140.95995 | -1.6230004 | -0.18968281
76.671143 | 46 | 47.027805 | 23.96321 | 92.207436 | 0.40376186 | 0.003364682 | -0.017099349 | -0.19664387 | -0.52488661 | 140.95984 | -1.5638189 | -0.14611588
77.671143 | 47 | 44.505692 | 22.67806 | 89.50383 | 0.39585531 | 0.00329879425 | -0.017891344 | -0.30992657 | -0.52555853 | 140.95959 | -1.6918718 | -0.097262636
78.671143 | 48 | 42.016724 | 21.4098 | 87.023125 | 0.38860291 | 0.003238358 | -0.018389726 | -0.18224674 | -0.52623183 | 140.95984 | -1.646791 | -0.19218175
79.671143 | 49 | 39.521095 | 20.13814 | 84.538902 | 0.38143098 | 0.0031785915 | -0.017074935 | -0.18506694 | -0.52648294 | 140.95964 | -1.559534 | -0.14795946
80.671143 | 50 | 36.989162 | 18.84798 | 81.884453 | 0.37437081 | 0.00311975675 | -0.018007893 | -0.29826024 | -0.52789789 | 140.95961 | -1.7020171 | -0.098772131
81.671143 | 51 | 34.494308 | 17.57672 | 79.490425 | 0.36674738 | 0.003056228 | -0.018197197 | -0.17018475 | -0.52599972 | 140.95995 | -1.6287463 | -0.1909734
82.671143 | 52 | 32.000641 | 16.30606 | 76.886528 | 0.35841763 | 0.002986814 | -0.016989553 | -0.17382975 | -0.52685761 | 140.95981 | -1.5546374 | -0.14431801
83.671143 | 53 | 29.491835 | 15.02769 | 74.39698 | 0.35133362 | 0.00292778 | -0.017934201 | -0.29181391 | -0.52777904 | 140.95987 | -1.7024438 | -0.090976395
84.671143 | 54 | 26.983639 | 13.74962 | 71.749008 | 0.34264326 | 0.0028553605 | -0.018146465 | -0.16739048 | -0.52703428 | 140.96002 | -1.6333883 | -0.18125814
85.671143 | 55 | 24.499847 | 12.484 | 69.38839 | 0.33382922 | 0.00278191 | -0.016978743 | -0.17552853 | -0.52661192 | 140.95979 | -1.56785 | -0.13002428
86.671143 | 56 | 21.987223 | 11.20368 | 66.85321 | 0.32526255 | 0.00271052125 | -0.017597076 | -0.29438493 | -0.52625877 | 140.9599 | -1.6860764 | -0.073631205
87.671143 | 57 | 19.48641 | 9.929381 | 64.58004 | 0.31647533 | 0.002637294 | -0.017885406 | -0.1746704 | -0.52589345 | 140.95985 | -1.6257136 | -0.16282688
88.671143 | 58 | 16.981123 | 8.652802 | 62.059887 | 0.30642301 | 0.002553525 | -0.016623773 | -0.1873599 | -0.52706593 | 140.95988 | -1.551122 | -0.11125543
89.671143 | 59 | 14.484197 | 7.380483 | 59.72683 | 0.29631704 | 0.002469309 | -0.017415226 | -0.310996 | -0.5250054 | 140.95972 | -1.6845696 | -0.056952946
90.671143 | 60 | 11.992126 | 6.110637 | 57.530388 | 0.2845943 | 0.002371619 | -0.017591666 | -0.19472961 | -0.52498823 | 140.95984 | -1.613497 | -0.14566967
91.671143 | 61 | 9.5231161 | 4.852543 | 55.078972 | 0.27243644 | 0.002270304 | -0.016136719 | -0.20647378 | -0.52660018 | 140.96005 | -1.5170829 | -0.096589014
92.671143 | 62 | 7.0286908 | 3.581498 | 52.551525 | 0.25803298 | 0.002150275 | -0.016928386 | -0.33122504 | -0.52849042 | 140.95973 | -1.6455786 | -0.047259871
93.671143 | 63 | 4.5236664 | 2.305053 | 49.726288 | 0.23831576 | 0.001985965 | -0.017214423 | -0.21387906 | -0.52851146 | 140.96008 | -1.582809 | -0.13863322
94.671143 | 64 | 2.1293309 | 1.085009 | 46.511105 | 0.20017177 | 0.001668098 | -0.015698347 | -0.22212991 | -0.52864468 | 140.95993 | -1.4756023 | -0.09423247
95.671143 | 65 | 2.3342245 | 1.189414 | 53.714653 | 0.1908794 | 0.001590662 | -0.016450468 | -0.34232178 | -0.52804565 | 140.95985 | -1.5995513 | -0.045495514
96.671143 | 66 | 4.9398427 | 2.517117 | 56.459023 | 0.23082793 | 0.001923566 | -0.016910339 | -0.22159854 | -0.52667421 | 140.95998 | -1.5456139 | -0.14541997
97.671143 | 67 | 7.4613681 | 3.801971 | 59.105537 | 0.25209039 | 0.00210075325 | -0.016048046 | -0.2271986 | -0.52666408 | 140.95979 | -1.5032207 | -0.10158379
98.671143 | 68 | 9.9883471 | 5.089604 | 61.748249 | 0.26709437 | 0.002225786 | -0.016830795 | -0.34646976 | -0.52681679 | 140.95972 | -1.6246926 | -0.058386929
99.671143 | 69 | 12.49026 | 6.364464 | 64.165108 | 0.2793014 | 0.002327512 | -0.017129641 | -0.22033821 | -0.52620775 | 140.96008 | -1.5542524 | -0.15871173
100.67114 | 69.999997 | 14.989228 | 7.637823 | 66.452477 | 0.29016286 | 0.002418024 | -0.015999315 | -0.22349712 | -0.52819842 | 140.95958 | -1.4820431 | -0.11788836
101.67114 | 70.999997 | 17.500507 | 8.917456 | 68.898888 | 0.30077696 | 0.002506475 | -0.017519182 | -0.33661112 | -0.52873808 | 140.96007 | -1.6761397 | -0.075778365
102.67114 | 71.999997 | 19.993336 | 10.18769 | 71.239731 | 0.31004846 | 0.002583737 | -0.018286206 | -0.20760606 | -0.52758938 | 140.96004 | -1.6506903 | -0.17793027
103.67114 | 72.999997 | 22.496037 | 11.46295 | 73.693642 | 0.3197372 | 0.002664477 | -0.017107682 | -0.20675784 | -0.52724534 | 140.95978 | -1.572796 | -0.13797227
104.67114 | 73.999997 | 24.99708 | 12.73737 | 75.917038 | 0.32868832 | 0.002739069 | -0.018264467 | -0.31670415 | -0.52763021 | 140.9597 | -1.7358671 | -0.090579621
105.67114 | 74.999997 | 27.473505 | 13.99924 | 78.349052 | 0.33745766 | 0.002812147 | -0.018671609 | -0.1876325 | -0.52810735 | 140.95985 | -1.6779678 | -0.18919308
106.67114 | 75.999997 | 29.999489 | 15.28636 | 80.823586 | 0.34718812 | 0.002893234 | -0.017544305 | -0.18598141 | -0.52777863 | 140.95963 | -1.6090064 | -0.14542402
107.67114 | 76.999997 | 32.493065 | 16.55698 | 83.256828 | 0.354819 | 0.002956825 | -0.018442608 | -0.29783565 | -0.52719688 | 140.96013 | -1.7478578 | -0.09640301
108.67114 | 77.999997 | 34.969231 | 17.81872 | 85.771164 | 0.36383867 | 0.003031989 | -0.018738622 | -0.17195672 | -0.52891517 | 140.95996 | -1.6865628 | -0.18729939
109.67114 | 78.999997 | 37.486095 | 19.10119 | 88.186226 | 0.37189722 | 0.0030991435 | -0.017242916 | -0.17814776 | -0.52758628 | 140.95956 | -1.5848999 | -0.13939165
110.67114 | 79.999997 | 39.994003 | 20.37911 | 90.77874 | 0.37974417 | 0.00316453475 | -0.018232875 | -0.29532248 | -0.52605772 | 140.95961 | -1.7373185 | -0.085968882
111.67114 | 80.999997 | 42.48312 | 21.64745 | 93.108063 | 0.38745701 | 0.003228808 | -0.018435342 | -0.17104548 | -0.52629584 | 140.95987 | -1.6679894 | -0.17554481
112.67114 | 81.999997 | 44.976089 | 22.91775 | 95.676857 | 0.39586127 | 0.003298844 | -0.017162424 | -0.17911527 | -0.5249657 | 140.95944 | -1.5903615 | -0.12588091
113.67114 | 82.999997 | 47.479683 | 24.19347 | 98.217216 | 0.40364414 | 0.003363701 | -0.017884659 | -0.29898086 | -0.52674675 | 140.95981 | -1.7157673 | -0.072698638
114.67114 | 83.999997 | 49.957676 | 25.45614 | 100.67306 | 0.41047782 | 0.0034206485 | -0.01836109 | -0.17654641 | -0.52569723 | 140.96005 | -1.6739767 | -0.16213225
115.67114 | 84.999997 | 52.447815 | 26.725 | 103.06413 | 0.41797757 | 0.003483146 | -0.016970329 | -0.18767768 | -0.5271734 | 140.96002 | -1.5830104 | -0.11402244
116.67114 | 85.999997 | 54.969284 | 28.00983 | 105.49754 | 0.42522997 | 0.003543583 | -0.017827814 | -0.31011695 | -0.52459168 | 140.95966 | -1.724668 | -0.058113325
117.67114 | 86.999997 | 57.487637 | 29.29306 | 108.18015 | 0.43204874 | 0.003600406 | -0.018079355 | -0.1919879 | -0.52659601 | 140.95967 | -1.6598724 | -0.14806302
118.67114 | 87.999997 | 59.984959 | 30.56558 | 110.74486 | 0.43826401 | 0.0036522 | -0.016838346 | -0.2048897 | -0.52852809 | 140.95996 | -1.582868 | -0.10096652
119.67114 | 88.999997 | 62.495937 | 31.84506 | 113.22727 | 0.44516772 | 0.003709731 | -0.017854881 | -0.32677782 | -0.52621937 | 140.9599 | -1.7358892 | -0.049598768
120.67114 | 89.999997 | 64.998962 | 33.12049 | 115.91369 | 0.45284331 | 0.00377369425 | -0.018105038 | -0.20638862 | -0.52847236 | 140.96001 | -1.6711508 | -0.13935293
121.67114 | 90.999997 | 67.51799 | 34.40407 | 118.45605 | 0.46033859 | 0.003836155 | -0.016806671 | -0.21778114 | -0.52644449 | 140.95966 | -1.5855901 | -0.095076993
122.67114 | 91.999997 | 70.002777 | 35.6702 | 120.97086 | 0.46785176 | 0.003898765 | -0.017531823 | -0.33857572 | -0.52793664 | 140.95987 | -1.7090075 | -0.044174939
123.67114 | 92.999997 | 72.506477 | 36.94598 | 123.31873 | 0.47494471 | 0.003957873 | -0.017776852 | -0.21639906 | -0.52581328 | 140.95979 | -1.6340839 | -0.1436013
124.67114 | 93.999997 | 75.017166 | 38.22531 | 125.89488 | 0.48168004 | 0.004014 | -0.016634969 | -0.22539996 | -0.52727598 | 140.95975 | -1.5645801 | -0.098916784
125.67114 | 94.999997 | 77.529526 | 39.50549 | 128.40508 | 0.48913956 | 0.004076163 | -0.017647613 | -0.34355956 | -0.5267843 | 140.95952 | -1.7113929 | -0.053368401
126.67114 | 95.999997 | 80.001953 | 40.76533 | 130.87817 | 0.49600005 | 0.00413333375 | -0.018079612 | -0.21995825 | -0.52658653 | 140.9597 | -1.6565661 | -0.15139513
127.67114 | 96.999997 | 77.560776 | 39.52141 | 122.86439 | 0.49062818 | 0.004088568 | -0.016837535 | -0.22734693 | -0.52793556 | 140.96008 | -1.5721654 | -0.11158808
128.67114 | 97.999997 | 75.054436 | 38.2443 | 120.35201 | 0.48560947 | 0.004046746 | -0.017995335 | -0.34361517 | -0.52629524 | 140.95985 | -1.732388 | -0.067145519
129.67114 | 98.999997 | 72.550529 | 36.96842 | 117.7945 | 0.48007518 | 0.0040006265 | -0.018234178 | -0.2172759 | -0.52694261 | 140.95996 | -1.6557263 | -0.16769156
130.67114 | 99.999997 | 70.039795 | 35.68907 | 115.24483 | 0.47373921 | 0.00394782675 | -0.01708311 | -0.21858554 | -0.52692074 | 140.95985 | -1.5818303 | -0.12648076
131.67114 | 100.999997 | 67.544319 | 34.41749 | 112.85111 | 0.46757162 | 0.00389643 | -0.018065186 | -0.33257139 | -0.52625054 | 140.95963 | -1.7237328 | -0.082785882
132.67114 | 101.999997 | 65.051712 | 33.14737 | 110.31317 | 0.46165138 | 0.003847095 | -0.018337009 | -0.20258749 | -0.52714056 | 140.95988 | -1.6506116 | -0.1830893
133.67114 | 102.999997 | 62.536667 | 31.86582 | 107.60552 | 0.45508146 | 0.0037923455 | -0.01718046 | -0.20385958 | -0.52702826 | 140.95961 | -1.5767412 | -0.14130469
134.67114 | 103.999997 | 60.016186 | 30.5815 | 105.07565 | 0.4496634 | 0.003747195 | -0.018250395 | -0.31505203 | -0.52664518 | 140.95975 | -1.728959 | -0.096080452
135.67114 | 104.999997 | 57.532215 | 29.31578 | 102.54831 | 0.44271946 | 0.003689329 | -0.018472843 | -0.18748185 | -0.52627778 | 140.95987 | -1.6553091 | -0.19197507
136.67114 | 105.999997 | 55.010414 | 28.03078 | 99.94397 | 0.43592602 | 0.003632717 | -0.017542332 | -0.18670112 | -0.52724373 | 140.95996 | -1.6076587 | -0.1465745
137.67114 | 106.999997 | 52.5037 | 26.75348 | 97.470284 | 0.42936802 | 0.003578067 | -0.01852005 | -0.29962128 | -0.52578968 | 140.95985 | -1.7538397 | -0.098165222
138.67114 | 107.999997 | 49.99564 | 25.47549 | 94.90741 | 0.42160153 | 0.003513346 | -0.018908616 | -0.1733315 | -0.52438247 | 140.95979 | -1.6992371 | -0.19162457
139.67114 | 108.999997 | 47.487503 | 24.19745 | 92.388 | 0.41466504 | 0.003455542 | -0.017550407 | -0.17781816 | -0.5267694 | 140.95998 | -1.611331 | -0.14370976
140.67114 | 109.999997 | 45.006485 | 22.93324 | 89.980202 | 0.40813833 | 0.00340115275 | -0.018242458 | -0.29410926 | -0.52619159 | 140.95979 | -1.7310737 | -0.093172021
141.67114 | 110.999997 | 42.489983 | 21.65095 | 87.465935 | 0.40132701 | 0.00334439175 | -0.0187492 | -0.16955014 | -0.52625364 | 140.95996 | -1.6891836 | -0.18573631
142.67114 | 111.999997 | 39.994541 | 20.37938 | 84.834579 | 0.39324015 | 0.00327700125 | -0.017461499 | -0.17645416 | -0.52733207 | 140.95978 | -1.6086243 | -0.13752551
143.67114 | 112.999997 | 37.489765 | 19.10306 | 82.369995 | 0.3857404 | 0.003214503 | -0.018436348 | -0.2938748 | -0.52717298 | 140.95998 | -1.7565672 | -0.087067455
144.67114 | 113.999997 | 34.991764 | 17.8302 | 79.788086 | 0.37784725 | 0.003148727 | -0.018843409 | -0.1710061 | -0.52645856 | 140.95985 | -1.7051451 | -0.17919573
145.67114 | 114.999997 | 32.516411 | 16.56887 | 77.290611 | 0.36966801 | 0.00308056675 | -0.017290302 | -0.17622684 | -0.52725035 | 140.95981 | -1.5969919 | -0.13203824
146.67114 | 115.999997 | 29.98345 | 15.27819 | 74.92054 | 0.36144108 | 0.003012009 | -0.01816278 | -0.2945925 | -0.52561289 | 140.95988 | -1.7369114 | -0.079366401
147.67114 | 116.999997 | 27.505007 | 14.01529 | 72.379417 | 0.35261363 | 0.002938447 | -0.018779369 | -0.17102283 | -0.526676 | 140.9597 | -1.7051594 | -0.17277746
148.67114 | 117.999997 | 24.992151 | 12.73485 | 69.788719 | 0.34319758 | 0.00285998 | -0.017406555 | -0.17789635 | -0.52694046 | 140.95979 | -1.6170965 | -0.12355892
149.67114 | 118.999997 | 22.504911 | 11.46747 | 67.307068 | 0.33443421 | 0.00278695175 | -0.018172367 | -0.29666069 | -0.52599037 | 140.95984 | -1.7451422 | -0.072094493
150.67114 | 119.999997 | 19.986691 | 10.1843 | 64.842468 | 0.32497346 | 0.002708112 | -0.018750921 | -0.17357728 | -0.52438235 | 140.95985 | -1.709293 | -0.16579896
151.67114 | 120.999997 | 17.493408 | 8.913838 | 62.582886 | 0.31565279 | 0.00263044 | -0.01728812 | -0.18264274 | -0.52507168 | 140.95992 | -1.6117727 | -0.11703942
152.67114 | 121.999997 | 15.000776 | 7.643708 | 60.153866 | 0.30555129 | 0.00254626075 | -0.018299632 | -0.30097929 | -0.52694297 | 140.95984 | -1.7634301 | -0.066533118
153.67114 | 122.999997 | 12.495691 | 6.367231 | 57.792358 | 0.29436201 | 0.00245301675 | -0.018490048 | -0.17862907 | -0.52510548 | 140.9597 | -1.6919612 | -0.15704356
154.67114 | 123.999997 | 10.005738 | 5.098465 | 55.355553 | 0.28204918 | 0.00235041 | -0.017016007 | -0.18873335 | -0.5257467 | 140.95985 | -1.5917211 | -0.10987957
155.67114 | 124.999997 | 7.5055857 | 3.824502 | 52.778915 | 0.26835948 | 0.002236329 | -0.018014697 | -0.30852553 | -0.52605695 | 140.95982 | -1.7435961 | -0.057873752
156.67114 | 125.999997 | 5.014164 | 2.554988 | 50.075089 | 0.24914742 | 0.0020762285 | -0.018235851 | -0.18824421 | -0.52628112 | 140.95959 | -1.673085 | -0.15050013
157.67114 | 126.999997 | 2.5657201 | 1.307373 | 47.117813 | 0.21968782 | 0.001830732 | -0.016843611 | -0.19659264 | -0.52635866 | 140.95976 | -1.5820931 | -0.102268
158.67114 | 127.999997 | 1.241026 | 0.6323699 | 50.345894 | 0.17209947 | 0.00143416225 | -0.017647337 | -0.31533524 | -0.52515519 | 140.95981 | -1.7117243 | -0.053009495
159.67114 | 128.999997 | 1.6042031 | 0.8174283 | 52.161732 | 0.17928481 | 0.00149404 | -0.018008938 | -0.19362387 | -0.52425867 | 140.95972 | -1.656168 | -0.14472581
160.67114 | 129.999997 | 1.8509829 | 0.943176 | 52.424866 | 0.18584877 | 0.00154873975 | -0.016562255 | -0.20184247 | -0.52526462 | 140.96002 | -1.5580069 | -0.098218724
161.67114 | 130.999997 | 2.0850136 | 1.062427 | 52.882301 | 0.19147247 | 0.001595604 | -0.017457128 | -0.32229975 | -0.5248189 | 140.95988 | -1.6977255 | -0.047987215
162.67114 | 131.999997 | 2.2795315 | 1.161545 | 53.116684 | 0.19619465 | 0.001634955 | -0.017935723 | -0.20011735 | -0.52633607 | 140.95963 | -1.6527687 | -0.14080355
163.67114 | 132.999997 | 2.4789963 | 1.263183 | 53.446602 | 0.20159036 | 0.00167992 | -0.016421214 | -0.2086098 | -0.52445221 | 140.9597 | -1.5484302 | -0.09369117
164.67114 | 133.999997 | 2.6783412 | 1.36476 | 53.611969 | 0.20710379 | 0.001725865 | -0.017550025 | -0.32806653 | -0.52639461 | 140.95953 | -1.7112594 | -0.043743163
165.67114 | 134.999997 | 2.9190371 | 1.487407 | 53.897259 | 0.21232665 | 0.00176938875 | -0.017908478 | -0.20558618 | -0.52575481 | 140.95979 | -1.6524844 | -0.13836344
166.67114 | 135.999997 | 3.1863227 | 1.623604 | 54.361324 | 0.21710545 | 0.001809212 | -0.016687922 | -0.21368635 | -0.52449322 | 140.96013 | -1.5783654 | -0.09042675
167.67114 | 136.999997 | 3.5060737 | 1.786534 | 54.66679 | 0.22233427 | 0.001852786 | -0.017819151 | -0.33386612 | -0.52429605 | 140.95967 | -1.7402982 | -0.041616973
168.67114 | 137.999997 | 3.9040892 | 1.989345 | 55.161739 | 0.22733808 | 0.001894484 | -0.018125787 | -0.21217789 | -0.52616876 | 140.95972 | -1.6764818 | -0.13609681
169.67114 | 138.999997 | 4.3616199 | 2.222481 | 55.610085 | 0.23186654 | 0.001932221 | -0.01671005 | -0.22026229 | -0.52554369 | 140.95984 | -1.5808963 | -0.090108693
170.67114 | 139.999997 | 4.8541007 | 2.473427 | 56.255394 | 0.23704916 | 0.00197541 | -0.017596098 | -0.34047052 | -0.52497089 | 140.95975 | -1.7174779 | -0.0421318
171.67114 | 140.999997 | 5.3772321 | 2.739991 | 56.754059 | 0.24213046 | 0.002017754 | -0.01810576 | -0.21781038 | -0.52533138 | 140.95988 | -1.6722511 | -0.13832498
172.67114 | 141.999997 | 5.9850774 | 3.049721 | 57.367222 | 0.24707019 | 0.00205891825 | -0.016656416 | -0.22508037 | -0.52391607 | 140.95966 | -1.5734063 | -0.0922352
173.67114 | 142.999997 | 6.5719166 | 3.348747 | 58.016994 | 0.25193244 | 0.002099437 | -0.017449066 | -0.34431547 | -0.52509421 | 140.96016 | -1.7008667 | -0.04403979
174.67114 | 143.999997 | 7.2962742 | 3.717847 | 58.893471 | 0.2571106 | 0.002142588 | -0.017695604 | -0.22012089 | -0.52572101 | 140.95995 | -1.6293185 | -0.14024194
175.67114 | 144.999997 | 8.1211672 | 4.138174 | 59.516479 | 0.26269257 | 0.00218910475 | -0.016392726 | -0.2284106 | -0.52538836 | 140.95984 | -1.5437816 | -0.09549094
176.67114 | 145.999997 | 8.9961796 | 4.584041 | 60.530609 | 0.26751906 | 0.0022293255 | -0.017440917 | -0.34591591 | -0.5238018 | 140.95978 | -1.6949545 | -0.049137201
177.67114 | 146.999997 | 9.935957 | 5.062908 | 61.354538 | 0.27256906 | 0.002271409 | -0.017759902 | -0.22205886 | -0.52468497 | 140.95958 | -1.6296433 | -0.14634697
178.67114 | 147.999997 | 10.893179 | 5.550664 | 62.173199 | 0.27778149 | 0.00231484575 | -0.016319351 | -0.22846718 | -0.52567142 | 140.95949 | -1.5284156 | -0.10351955
179.67114 | 148.999997 | 11.995064 | 6.112135 | 63.359085 | 0.28203279 | 0.00235027325 | -0.017264087 | -0.34631863 | -0.52667528 | 140.95981 | -1.668828 | -0.05758056
180.67114 | 149.999997 | 13.111849 | 6.681197 | 64.512924 | 0.287202 | 0.00239335 | -0.01747787 | -0.22235866 | -0.52469689 | 140.95998 | -1.5927868 | -0.15500025
181.67114 | 150.999997 | 14.275642 | 7.274212 | 65.482025 | 0.29190034 | 0.002432503 | -0.016094232 | -0.22577927 | -0.5243504 | 140.95985 | -1.4954643 | -0.11395878
182.67114 | 151.999997 | 15.408375 | 7.851401 | 66.600487 | 0.29722303 | 0.002476859 | -0.017080406 | -0.34222662 | -0.52557474 | 140.95952 | -1.6362952 | -0.071745433
183.67114 | 152.999997 | 16.604536 | 8.46091 | 67.806229 | 0.3022179 | 0.0025184825 | -0.017378941 | -0.21207169 | -0.52538532 | 140.96008 | -1.5657638 | -0.17213039
184.67114 | 153.999997 | 17.855539 | 9.098364 | 69.11821 | 0.30727535 | 0.002560628 | -0.016007636 | -0.21640718 | -0.52456433 | 140.95988 | -1.4693253 | -0.1314382
185.67114 | 154.999997 | 19.144613 | 9.755217 | 70.076035 | 0.31253994 | 0.0026044995 | -0.017001942 | -0.32844207 | -0.52735072 | 140.95967 | -1.6124343 | -0.087759793
186.67114 | 155.999997 | 20.372932 | 10.38111 | 71.239532 | 0.31733364 | 0.002644447 | -0.017390832 | -0.19772661 | -0.525895 | 140.95959 | -1.554334 | -0.18474928
187.67114 | 156.999997 | 21.72101 | 11.06803 | 72.478859 | 0.32227188 | 0.002685599 | -0.016153423 | -0.19950536 | -0.52671641 | 140.95995 | -1.4737647 | -0.14157756
188.67114 | 157.999997 | 23.023355 | 11.73165 | 73.498405 | 0.32707006 | 0.002725584 | -0.017092757 | -0.31363708 | -0.52516317 | 140.95985 | -1.6127615 | -0.096514128
189.67114 | 158.999997 | 24.482292 | 12.47505 | 75.071236 | 0.33194423 | 0.002766202 | -0.017496048 | -0.18505603 | -0.52517748 | 140.96004 | -1.556692 | -0.19291267
190.67114 | 159.999997 | 25.841642 | 13.16772 | 76.491692 | 0.33710748 | 0.002809229 | -0.01613087 | -0.1863825 | -0.52515554 | 140.95981 | -1.4667951 | -0.14629185
191.67114 | 160.999997 | 27.245735 | 13.88318 | 78.032692 | 0.34184009 | 0.002848667 | -0.017034601 | -0.30120754 | -0.52498221 | 140.95981 | -1.604508 | -0.098952204
192.67114 | 161.999997 | 28.602591 | 14.57457 | 79.297859 | 0.34710467 | 0.002892539 | -0.017255835 | -0.17380199 | -0.52386814 | 140.95979 | -1.530513 | -0.19507046
193.67114 | 162.999997 | 30.189045 | 15.38295 | 80.806526 | 0.35190582 | 0.0029325485 | -0.016023336 | -0.17819284 | -0.52462101 | 140.95995 | -1.4527981 | -0.14953537
194.67114 | 163.999997 | 31.640619 | 16.12261 | 82.210114 | 0.3576234 | 0.002980195 | -0.017024584 | -0.29389906 | -0.52564466 | 140.95985 | -1.6038613 | -0.098597109
195.67114 | 164.999997 | 33.057693 | 16.84468 | 83.659897 | 0.3621012 | 0.00301751 | -0.017097495 | -0.16815491 | -0.52537656 | 140.95966 | -1.5175818 | -0.19216761
196.67114 | 165.999997 | 34.560352 | 17.61037 | 85.090927 | 0.36673844 | 0.003056154 | -0.015931988 | -0.17543489 | -0.52485669 | 140.95972 | -1.4471416 | -0.14605713
197.67114 | 166.999997 | 36.070168 | 18.3797 | 86.677406 | 0.37289113 | 0.003107426 | -0.017261235 | -0.29333749 | -0.5251444 | 140.95941 | -1.6309093 | -0.095214278
198.67114 | 167.999997 | 37.626774 | 19.17288 | 88.282379 | 0.37717074 | 0.0031430895 | -0.018316118 | -0.16813536 | -0.52655947 | 140.9599 | -1.6410946 | -0.1905172
199.67114 | 168.999997 | 39.217834 | 19.98361 | 89.920212 | 0.38237721 | 0.00318647675 | -0.017123979 | -0.17617084 | -0.52443415 | 140.95996 | -1.568899 | -0.14349873
200.67114 | 169.999997 | 40.805523 | 20.79262 | 91.488136 | 0.38627386 | 0.003218949 | -0.018164847 | -0.29538625 | -0.52467179 | 140.9597 | -1.7216705 | -0.094814226
201.67114 | 170.999997 | 42.369343 | 21.58947 | 93.13797 | 0.39206147 | 0.003267179 | -0.01854191 | -0.17153133 | -0.52606392 | 140.95999 | -1.6659795 | -0.18821155
202.67114 | 171.999997 | 43.965298 | 22.4027 | 94.701813 | 0.39742142 | 0.003311845 | -0.017182775 | -0.17722726 | -0.52638137 | 140.95981 | -1.5721409 | -0.14613661
203.67114 | 172.999997 | 45.584568 | 23.22781 | 96.268593 | 0.40265173 | 0.003355431 | -0.018147288 | -0.29454672 | -0.52618939 | 140.95996 | -1.718037 | -0.096691735
204.67114 | 173.999997 | 47.243179 | 24.07296 | 97.932541 | 0.40741712 | 0.003395143 | -0.018425807 | -0.17248341 | -0.52427548 | 140.95963 | -1.6505729 | -0.1920079
205.67114 | 174.999997 | 49.019337 | 24.97801 | 99.680107 | 0.41300058 | 0.0034416715 | -0.017072979 | -0.17977127 | -0.52647167 | 140.95995 | -1.560763 | -0.1465349
206.67114 | 175.999997 | 50.797523 | 25.88409 | 101.55087 | 0.41679144 | 0.003473262 | -0.018213321 | -0.29928845 | -0.52561289 | 140.95981 | -1.7218469 | -0.099485204
207.67114 | 176.999997 | 52.482605 | 26.74273 | 103.16801 | 0.4224956 | 0.003520797 | -0.018324679 | -0.18007673 | -0.52506977 | 140.95982 | -1.6371017 | -0.19536631
208.67114 | 177.999997 | 54.22731 | 27.63175 | 105.01456 | 0.42723268 | 0.003560272 | -0.016950158 | -0.1924364 | -0.52374411 | 140.95999 | -1.5472351 | -0.14778081
209.67114 | 178.999997 | 55.93932 | 28.50411 | 106.52721 | 0.4324317 | 0.0036035975 | -0.017797763 | -0.31507307 | -0.52357543 | 140.96005 | -1.6841536 | -0.095622696
210.67114 | 179.999997 | 57.776714 | 29.44036 | 108.61934 | 0.43838173 | 0.003653181 | -0.018203411 | -0.19696879 | -0.52561581 | 140.9597 | -1.6327493 | -0.18759184
211.67114 | 180.999997 | 59.579536 | 30.359 | 110.38879 | 0.44202507 | 0.00368354225 | -0.016822206 | -0.21032204 | -0.52635199 | 140.95964 | -1.5468775 | -0.13534306
212.67114 | 181.999997 | 61.38945 | 31.28125 | 112.2015 | 0.44780523 | 0.00373171025 | -0.017563039 | -0.33422568 | -0.52486318 | 140.95981 | -1.6760151 | -0.08028876
213.67114 | 182.999997 | 63.151196 | 32.17895 | 113.97785 | 0.45253783 | 0.003771149 | -0.017618913 | -0.21578053 | -0.52631825 | 140.95975 | -1.5943002 | -0.16759117
214.67114 | 183.999997 | 64.96106 | 33.10118 | 115.75708 | 0.45742691 | 0.003811891 | -0.016001213 | -0.22622226 | -0.52488828 | 140.95961 | -1.4857476 | -0.11437377
215.67114 | 184.999997 | 66.826828 | 34.05189 | 117.62356 | 0.46230555 | 0.00385254625 | -0.01740827 | -0.34533432 | -0.52439874 | 140.95988 | -1.6824787 | -0.058348432
216.67114 | 185.999997 | 68.692436 | 35.00252 | 119.41626 | 0.46708286 | 0.003892357 | -0.017591257 | -0.21999162 | -0.52377963 | 140.95995 | -1.6117554 | -0.1473704
217.67114 | 186.999997 | 70.520508 | 35.93402 | 121.48046 | 0.47215968 | 0.003934664 | -0.01618563 | -0.22392802 | -0.52355558 | 140.95998 | -1.5197842 | -0.098778866
218.67114 | 187.999997 | 72.444466 | 36.91438 | 123.26182 | 0.47738701 | 0.003978225 | -0.017024344 | -0.34065801 | -0.52427697 | 140.95982 | -1.6571181 | -0.045316368
219.67114 | 188.999997 | 74.296852 | 37.85827 | 125.0505 | 0.48216581 | 0.004018048 | -0.017151885 | -0.21194272 | -0.52586299 | 140.95967 | -1.5757047 | -0.13948382
220.67114 | 189.999997 | 76.193932 | 38.82493 | 127.01544 | 0.48743635 | 0.00406197 | -0.015796611 | -0.21220104 | -0.52401489 | 140.95972 | -1.4844953 | -0.095165797
221.67114 | 190.999997 | 78.229141 | 39.86198 | 129.09331 | 0.49162209 | 0.00409685075 | -0.016876487 | -0.32494491 | -0.52634054 | 140.9597 | -1.6390537 | -0.048594948
222.67114 | 191.999997 | 80.148003 | 40.83975 | 130.95615 | 0.49796551 | 0.004149713 | -0.017545175 | -0.19486292 | -0.52629346 | 140.95973 | -1.6068887 | -0.1476289
223.67114 | 192.999997 | 81.961441 | 41.76379 | 132.72878 | 0.50218254 | 0.0041848545 | -0.016260805 | -0.19468768 | -0.52509439 | 140.95987 | -1.5201246 | -0.1059558
224.67114 | 193.999997 | 83.801613 | 42.70146 | 134.76479 | 0.50688088 | 0.004224007 | -0.017240344 | -0.30613768 | -0.52584416 | 140.95964 | -1.663196 | -0.060838334
225.67114 | 194.999997 | 85.747467 | 43.69298 | 136.51431 | 0.51265955 | 0.004272163 | -0.017613618 | -0.17785205 | -0.52547807 | 140.95975 | -1.5996252 | -0.16173646
226.67114 | 195.999997 | 87.617752 | 44.64599 | 138.50682 | 0.51805228 | 0.004317102 | -0.016262855 | -0.18046568 | -0.52475315 | 140.96004 | -1.5044158 | -0.12186982
227.67114 | 196.999997 | 89.429665 | 45.56926 | 140.32224 | 0.52238256 | 0.004353188 | -0.017230425 | -0.29702717 | -0.52460307 | 140.95955 | -1.6477286 | -0.075313948
228.67114 | 197.999997 | 91.360641 | 46.55319 | 142.2153 | 0.52745491 | 0.004395458 | -0.017807113 | -0.1718435 | -0.52563798 | 140.95956 | -1.6057818 | -0.17492951
229.67114 | 198.999997 | 93.282166 | 47.53231 | 144.2529 | 0.53205043 | 0.004433754 | -0.016713811 | -0.17819397 | -0.52555037 | 140.95959 | -1.5373628 | -0.13401826
230.67114 | 199.999997 | 95.168983 | 48.49375 | 145.95491 | 0.53726882 | 0.00447724 | -0.017583663 | -0.2949127 | -0.5236212 | 140.95988 | -1.6708653 | -0.08750093
231.67114 | 200.999997 | 97.081848 | 49.46846 | 147.94936 | 0.54215342 | 0.004517945 | -0.018080378 | -0.17115611 | -0.52402616 | 140.95992 | -1.6215276 | -0.18651035
232.67114 | 201.999997 | 98.876686 | 50.38302 | 149.74869 | 0.54720193 | 0.004560016 | -0.016719617 | -0.17568867 | -0.52436697 | 140.95996 | -1.5303259 | -0.14163595
233.67114 | 202.999997 | 100.77389 | 51.34975 | 151.61021 | 0.55239052 | 0.004603254 | -0.017496798 | -0.29699218 | -0.52546644 | 140.95975 | -1.6558962 | -0.093783565
234.67114 | 203.999997 | 102.66792 | 52.31486 | 153.63834 | 0.55724829 | 0.00464373575 | -0.01764291 | -0.17684369 | -0.52391738 | 140.95953 | -1.5733432 | -0.19094783
235.67114 | 204.999997 | 104.48627 | 53.24141 | 155.42714 | 0.56198239 | 0.004683187 | -0.016017742 | -0.18632977 | -0.52378011 | 140.95996 | -1.4565318 | -0.14524244
236.67114 | 205.999997 | 106.39475 | 54.21389 | 157.26689 | 0.56770593 | 0.00473088275 | -0.017144678 | -0.30788827 | -0.5238499 | 140.95935 | -1.619222 | -0.095245712
237.67114 | 206.999997 | 108.32343 | 55.19665 | 159.20601 | 0.57210028 | 0.004767502 | -0.017561244 | -0.18764442 | -0.52413654 | 140.9597 | -1.5664344 | -0.18968995
238.67114 | 207.999997 | 110.34935 | 56.22897 | 161.11411 | 0.57771504 | 0.004814292 | -0.016184205 | -0.19641542 | -0.52196747 | 140.95944 | -1.4769052 | -0.14151533
239.67114 | 208.999997 | 112.15448 | 57.14878 | 162.96439 | 0.58245063 | 0.00485375525 | -0.01717571 | -0.31598124 | -0.52280504 | 140.95964 | -1.6242163 | -0.093354553
240.67114 | 209.999997 | 114.07468 | 58.12723 | 164.89912 | 0.58705658 | 0.004892138 | -0.017401518 | -0.19494832 | -0.52379298 | 140.96024 | -1.5545993 | -0.18555266
241.67114 | 210.999997 | 116.00425 | 59.11045 | 166.75481 | 0.5923301 | 0.004936084 | -0.016450463 | -0.20366272 | -0.52437067 | 140.95995 | -1.5058814 | -0.13916484
242.67114 | 211.999997 | 117.92724 | 60.09031 | 168.85701 | 0.59705079 | 0.00497542325 | -0.017807949 | -0.32345405 | -0.52383858 | 140.9597 | -1.6920929 | -0.088701926
243.67114 | 212.999997 | 119.83681 | 61.06334 | 170.79085 | 0.60222596 | 0.00501855 | -0.017940946 | -0.20171641 | -0.52305895 | 140.95988 | -1.6109293 | -0.18316531
244.67114 | 213.999997 | 121.69759 | 62.01151 | 172.67726 | 0.6067872 | 0.00505656 | -0.01689166 | -0.20903614 | -0.52444082 | 140.95992 | -1.5543698 | -0.13479629
245.67114 | 214.999997 | 123.51187 | 62.93598 | 174.59698 | 0.61231554 | 0.0051026295 | -0.017737981 | -0.32596013 | -0.52423275 | 140.95979 | -1.6877412 | -0.086056992
246.67114 | 215.999997 | 125.44875 | 63.92293 | 176.42522 | 0.61782002 | 0.0051485 | -0.018083999 | -0.20172177 | -0.52476633 | 140.95966 | -1.6268073 | -0.18159261
247.67114 | 216.999997 | 127.21873 | 64.82483 | 178.21167 | 0.62214583 | 0.005184549 | -0.016587518 | -0.20678425 | -0.52473485 | 140.95982 | -1.5233784 | -0.13537335
248.67114 | 217.999997 | 129.04208 | 65.75393 | 180.08133 | 0.62777847 | 0.00523148725 | -0.0172334 | -0.3242192 | -0.52407908 | 140.95987 | -1.6370343 | -0.086305752
249.67114 | 218.999997 | 130.63292 | 66.56455 | 181.62653 | 0.63283741 | 0.005273645 | -0.018293498 | -0.19950052 | -0.52638519 | 140.95946 | -1.6454278 | -0.18392192
250.67114 | 219.999997 | 132.42645 | 67.47845 | 183.37325 | 0.63718259 | 0.005309855 | -0.017023994 | -0.20435196 | -0.52519619 | 140.95978 | -1.5628027 | -0.13959666
251.67114 | 220.999997 | 134.12239 | 68.34262 | 185.1143 | 0.64255744 | 0.005354645 | -0.018082358 | -0.32008159 | -0.52430052 | 140.95981 | -1.7175113 | -0.090724461
252.67114 | 221.999997 | 135.25331 | 68.91888 | 186.14154 | 0.64829886 | 0.0054024905 | -0.01836844 | -0.19328088 | -0.52418816 | 140.9601 | -1.6501622 | -0.18668175
253.67114 | 222.999997 | 128.60063 | 65.52898 | 179.45963 | 0.65221488 | 0.005435124 | -0.017043896 | -0.19797906 | -0.52462649 | 140.95982 | -1.5607499 | -0.14363976
254.67114 | 223.999997 | 125.67928 | 64.0404 | 176.4845 | 0.65714121 | 0.00547617675 | -0.018038852 | -0.31297597 | -0.52446085 | 140.95979 | -1.7078631 | -0.096022069
255.67114 | 224.999997 | 123.74678 | 63.05568 | 174.63283 | 0.66244304 | 0.005520359 | -0.018428788 | -0.18543805 | -0.52398491 | 140.95982 | -1.650924 | -0.1919549
256.67114 | 225.999997 | 108.21021 | 55.13896 | 159.19324 | 0.66780746 | 0.005565062 | -0.017303249 | -0.18799888 | -0.52481139 | 140.95961 | -1.5833073 | -0.14701761
257.67114 | 226.999997 | 96.19426 | 49.01618 | 147.23053 | 0.67241937 | 0.00560349475 | -0.018258754 | -0.30147791 | -0.52568752 | 140.95985 | -1.7281936 | -0.097681805
258.67114 | 227.999997 | 91.984428 | 46.87105 | 142.93295 | 0.67681968 | 0.005640164 | -0.018577401 | -0.17344899 | -0.52444768 | 140.95966 | -1.6650556 | -0.19268437
259.67114 | 228.999997 | 44.544853 | 22.69801 | 91.635498 | 0.68217963 | 0.00568483025 | -0.017416425 | -0.17788056 | -0.52682281 | 140.96014 | -1.5954535 | -0.14618906
260.67114 | 229.999997 | 41.546894 | 21.17039 | 92.707558 | 0.68716556 | 0.00572638 | -0.018300999 | -0.29392716 | -0.52600008 | 140.95967 | -1.734262 | -0.095837772
Operator Information |  |  |  |  | Post-test Information |  |  |  | Time: | 291.63916 | Sec | 12/26/2019 11:48:42 AM
--- Post-test Observations ---
Type of Failure
Additional Information
Operator Information End