## specimen
Time | Time | Axial Force | Stress | Axial Delta P | Axial Displacement | Strain | Axial AVGd Strain | Axial Circum Extenso | Confine Pressure | Confine Displacement | Extensometer A | Extensometer B
Sec | Sec | kN | MPa | kN | mm |  | mm/mm | mm | MPa | mm | mm | mm
14.827148 | 0 | 1.030821 | 0.5252591 | 50.305096 | 0.003811717 | 3.176431e-05 | -0.012437934 | -0.2957235 | -0.46558595 | 136.56609 | -1.0800778 | -0.16371556
15.827148 | 1 | 1.0303185 | 0.5250031 | 50.591869 | 0.0047728419 | 3.97736825e-05 | -0.013679899 | -0.33724409 | -0.46565685 | 136.56584 | -1.2760644 | -0.091925524
16.827148 | 2 | 1.0205637 | 0.5200325 | 50.503456 | 0.0046133995 | 3.8445e-05 | -0.013376001 | -0.19527538 | -0.46519032 | 136.56567 | -1.1822985 | -0.15530159
17.827148 | 3 | 1.9111048 | 0.9738114 | 52.259029 | 0.066781044 | 0.0005565087 | -0.012448876 | -0.31761733 | -0.46693254 | 136.5658 | -1.1029016 | -0.14198601
18.827148 | 4 | 2.9940472 | 1.525629 | 52.708916 | 0.12736171 | 0.001061348 | -0.013623538 | -0.35632309 | -0.46758419 | 136.56584 | -1.2943922 | -0.067961514
19.827148 | 5 | 4.0128641 | 2.044772 | 53.307335 | 0.16255379 | 0.001354615 | -0.013372007 | -0.21388642 | -0.46614912 | 136.56615 | -1.2048738 | -0.1323268
20.827148 | 6 | 5.0253062 | 2.560666 | 53.949932 | 0.19007176 | 0.001583931 | -0.012248385 | -0.33259842 | -0.46695641 | 136.56601 | -1.1078058 | -0.11703259
21.827148 | 7 | 6.0243688 | 3.069742 | 54.474846 | 0.21120757 | 0.001760063 | -0.013372512 | -0.36515009 | -0.4677431 | 136.56584 | -1.2922453 | -0.045005862
22.827148 | 8 | 7.0325384 | 3.583459 | 55.273216 | 0.23101568 | 0.001925131 | -0.013406889 | -0.21653646 | -0.46520871 | 136.56587 | -1.229295 | -0.11139382
23.827148 | 9 | 8.0474358 | 4.100604 | 55.754131 | 0.24582148 | 0.002048512 | -0.012323272 | -0.32741323 | -0.46679023 | 136.56566 | -1.1307232 | -0.10160395
24.827148 | 10 | 9.0429068 | 4.607851 | 56.499165 | 0.25981963 | 0.002165164 | -0.013284657 | -0.35952872 | -0.46586308 | 136.56589 | -1.2964027 | -0.032062951
25.827148 | 11 | 10.034621 | 5.113183 | 57.166679 | 0.2724275 | 0.002270229 | -0.013340329 | -0.20973013 | -0.4674769 | 136.56593 | -1.2349187 | -0.099114195
26.827148 | 12 | 11.043444 | 5.627233 | 57.924732 | 0.28341413 | 0.002361784 | -0.012058711 | -0.32175002 | -0.46624213 | 136.56587 | -1.1161112 | -0.089759998
27.827148 | 13 | 12.051924 | 6.141108 | 58.579426 | 0.2925545 | 0.002437954 | -0.013681873 | -0.35452411 | -0.46780059 | 136.56584 | -1.3442813 | -0.023906047
28.827148 | 14 | 13.018661 | 6.633713 | 59.403526 | 0.30307025 | 0.002525585 | -0.013779639 | -0.20527548 | -0.46638387 | 136.5657 | -1.2849926 | -0.09297128
29.827148 | 15 | 14.019985 | 7.143941 | 60.227348 | 0.31306446 | 0.0026088705 | -0.012474534 | -0.3150641 | -0.46575832 | 136.56584 | -1.160513 | -0.086940408
30.827148 | 16 | 14.997343 | 7.641958 | 60.913475 | 0.32063425 | 0.002671952 | -0.013630833 | -0.34425333 | -0.46436998 | 136.56609 | -1.341099 | -0.021984328
31.827148 | 17 | 16.009127 | 8.157517 | 61.87051 | 0.33006072 | 0.002750506 | -0.013560669 | -0.19247149 | -0.46431503 | 136.56577 | -1.2614857 | -0.094581194
32.827148 | 18 | 17.020884 | 8.673062 | 62.875832 | 0.33752769 | 0.00281273075 | -0.012386254 | -0.30013171 | -0.46621525 | 136.56583 | -1.1485271 | -0.090098232
33.827148 | 19 | 17.993883 | 9.168858 | 63.690617 | 0.34546107 | 0.00287884225 | -0.013696733 | -0.32919058 | -0.46640712 | 136.56575 | -1.3420378 | -0.02763544
34.827148 | 20 | 19.002277 | 9.682689 | 64.632729 | 0.35286248 | 0.002940521 | -0.013795615 | -0.17700587 | -0.46691927 | 136.56598 | -1.2767469 | -0.10281469
35.827148 | 21 | 20.005707 | 10.19399 | 65.567726 | 0.35925359 | 0.00299378 | -0.012361051 | -0.29031602 | -0.46487197 | 136.56601 | -1.1388164 | -0.097288698
36.827148 | 22 | 19.006063 | 9.684618 | 58.77586 | 0.35647899 | 0.00297065825 | -0.014067061 | -0.31796086 | -0.46592999 | 136.56577 | -1.3720064 | -0.034699693
37.827148 | 23 | 18.014917 | 9.179576 | 57.583027 | 0.35224706 | 0.002935392 | -0.013749322 | -0.16848442 | -0.46573696 | 136.56592 | -1.2660931 | -0.10883901
38.827148 | 24 | 17.007446 | 8.666215 | 56.446907 | 0.34736842 | 0.002894737 | -0.012860349 | -0.27988502 | -0.46422529 | 136.56541 | -1.1827813 | -0.1032536
39.827148 | 25 | 15.981754 | 8.143569 | 55.651417 | 0.34227967 | 0.002852331 | -0.014228057 | -0.3120541 | -0.46751344 | 136.5659 | -1.3828902 | -0.039915428
40.827148 | 26 | 14.99843 | 7.642512 | 54.665649 | 0.33615828 | 0.002801319 | -0.013787639 | -0.16374423 | -0.46495062 | 136.56601 | -1.2667422 | -0.11202165
41.827148 | 27 | 13.987465 | 7.127371 | 53.738327 | 0.33043027 | 0.002753586 | -0.012602309 | -0.27703226 | -0.46504626 | 136.56572 | -1.1535006 | -0.10673034
42.827148 | 28 | 13.001678 | 6.625059 | 52.84547 | 0.32368153 | 0.002697346 | -0.014145009 | -0.31167999 | -0.46620312 | 136.56615 | -1.3733892 | -0.041111678
43.827148 | 29 | 11.986412 | 6.107726 | 52.138943 | 0.31721294 | 0.002643441 | -0.014087669 | -0.16574021 | -0.46484733 | 136.56537 | -1.2955593 | -0.11320759
44.827148 | 30 | 11.001422 | 5.60582 | 54.914696 | 0.3596276 | 0.002996897 | -0.012924355 | -0.28181794 | -0.4652276 | 136.56604 | -1.1858748 | -0.10656054
45.827148 | 31 | 10.010712 | 5.101 | 51.594662 | 0.3550902 | 0.002959085 | -0.014039638 | -0.31602672 | -0.46663636 | 136.56554 | -1.3651298 | -0.038833957
46.827148 | 32 | 8.9842577 | 4.577966 | 50.601933 | 0.35001636 | 0.002916803 | -0.014003485 | -0.17034668 | -0.46662089 | 136.56595 | -1.2904643 | -0.10988422
47.827148 | 33 | 8.0005579 | 4.076717 | 49.822666 | 0.34341663 | 0.00286180525 | -0.012847045 | -0.28671706 | -0.46625683 | 136.56586 | -1.1827605 | -0.101944
48.827148 | 34 | 7.0038624 | 3.568847 | 48.937187 | 0.3359139 | 0.0027992825 | -0.01399369 | -0.32156768 | -0.46544647 | 136.56587 | -1.364507 | -0.034862064
49.827148 | 35 | 6.0182714 | 3.066635 | 48.091061 | 0.32865852 | 0.002738821 | -0.014159258 | -0.17850406 | -0.46601921 | 136.56616 | -1.3108133 | -0.10511248
50.827148 | 36 | 5.0098634 | 2.552797 | 47.17326 | 0.31947792 | 0.002662316 | -0.013211783 | -0.29370293 | -0.46547031 | 136.56595 | -1.2236212 | -0.097557098
51.827148 | 37 | 4.0053573 | 2.040946 | 46.428806 | 0.30877143 | 0.00257309525 | -0.014456408 | -0.32971153 | -0.46666554 | 136.56578 | -1.4152609 | -0.030379886
52.827148 | 38 | 3.0190086 | 1.538348 | 45.641754 | 0.29374808 | 0.002447901 | -0.014090809 | -0.18515234 | -0.46608275 | 136.5657 | -1.3086908 | -0.10039005
53.827148 | 39 | 2.0377302 | 1.038334 | 44.904419 | 0.27079433 | 0.002256619 | -0.012832846 | -0.30274141 | -0.46727622 | 136.56555 | -1.1868267 | -0.096457936
54.827148 | 40 | 1.1143436 | 0.5678184 | 44.0895 | 0.22392273 | 0.00186602275 | -0.014093339 | -0.33811191 | -0.46533272 | 136.5657 | -1.382566 | -0.02676782
55.827148 | 41 | 1.9130516 | 0.9748034 | 51.858562 | 0.24405122 | 0.00203376 | -0.013931084 | -0.1954283 | -0.46454608 | 136.56592 | -1.2950336 | -0.098074861
56.827148 | 42 | 2.9500036 | 1.503187 | 52.404819 | 0.27027279 | 0.00225227325 | -0.01259574 | -0.31413078 | -0.46653593 | 136.56575 | -1.1691676 | -0.090406433
57.827148 | 43 | 3.9891217 | 2.032673 | 53.10688 | 0.28972775 | 0.002414398 | -0.014197525 | -0.35174903 | -0.46414441 | 136.56589 | -1.3950758 | -0.024676636
58.827148 | 44 | 4.9814987 | 2.538343 | 53.89724 | 0.30586571 | 0.002548881 | -0.014042349 | -0.20615675 | -0.46515724 | 136.5657 | -1.3060807 | -0.098154157
59.827148 | 45 | 6.0010877 | 3.057879 | 54.571838 | 0.3174454 | 0.002645378 | -0.012779284 | -0.32148895 | -0.46502173 | 136.56601 | -1.1834149 | -0.094513573
60.827148 | 46 | 7.0130448 | 3.573526 | 55.432396 | 0.32945424 | 0.002745452 | -0.014011306 | -0.35826302 | -0.46588007 | 136.56578 | -1.3690673 | -0.03206329
61.827148 | 47 | 8.0181684 | 4.085691 | 56.164307 | 0.3377229 | 0.0028143575 | -0.013952673 | -0.21325321 | -0.4673332 | 136.56583 | -1.2852566 | -0.11001073
62.827148 | 48 | 9.0396881 | 4.60621 | 57.164276 | 0.34573078 | 0.00288109 | -0.012916653 | -0.33030152 | -0.4673849 | 136.5656 | -1.1805825 | -0.11108279
63.827148 | 49 | 10.029538 | 5.110593 | 58.043945 | 0.35230368 | 0.002935864 | -0.014377058 | -0.36142793 | -0.46693492 | 136.5657 | -1.3812064 | -0.056499332
64.827148 | 50 | 11.057514 | 5.634402 | 58.888515 | 0.35949796 | 0.002995816 | -0.013806129 | -0.20797434 | -0.46638694 | 136.56583 | -1.24112 | -0.13949285
65.827148 | 51 | 12.026666 | 6.128237 | 59.887798 | 0.36529601 | 0.003044133 | -0.013021402 | -0.31097308 | -0.46552908 | 136.56584 | -1.1565928 | -0.1455474
66.827148 | 52 | 13.028713 | 6.638835 | 60.900215 | 0.37178397 | 0.00309819975 | -0.014494096 | -0.33531851 | -0.46715105 | 136.56544 | -1.3599305 | -0.089479052
67.827148 | 53 | 14.012822 | 7.140291 | 61.885227 | 0.37770867 | 0.00314757225 | -0.014906012 | -0.17916654 | -0.46692553 | 136.56569 | -1.3199155 | -0.17068569
68.827148 | 54 | 15.003641 | 7.645167 | 62.811493 | 0.3836289 | 0.0031969075 | -0.01408809 | -0.28101391 | -0.46516362 | 136.56531 | -1.2383609 | -0.17044802
69.827148 | 55 | 16.01889 | 8.162492 | 63.696381 | 0.38953125 | 0.00324609375 | -0.015242791 | -0.30224964 | -0.46530265 | 136.56584 | -1.4153545 | -0.10892463
70.827148 | 56 | 17.000748 | 8.662802 | 64.710464 | 0.39465129 | 0.00328876075 | -0.015343701 | -0.14387004 | -0.46551675 | 136.56563 | -1.354212 | -0.18015805
71.827148 | 57 | 17.968246 | 9.155794 | 65.679138 | 0.40012151 | 0.003334346 | -0.01405061 | -0.25308087 | -0.46633208 | 136.5657 | -1.2321382 | -0.17292282
72.827148 | 58 | 18.994825 | 9.678892 | 66.715385 | 0.4050076 | 0.003375063 | -0.015182115 | -0.28309268 | -0.46469042 | 136.56573 | -1.4159052 | -0.10230628
73.827148 | 59 | 19.980103 | 10.18094 | 67.691383 | 0.41079521 | 0.003423293 | -0.014675668 | -0.1346779 | -0.46561959 | 136.5659 | -1.302123 | -0.16544373
74.827148 | 60 | 20.995686 | 10.69844 | 68.813484 | 0.41678101 | 0.003473175 | -0.013589501 | -0.24645773 | -0.46521315 | 136.56596 | -1.2055032 | -0.15344691
75.827148 | 61 | 21.967224 | 11.19349 | 69.758087 | 0.42074621 | 0.003506218 | -0.014921416 | -0.28005338 | -0.464858 | 136.56596 | -1.4121549 | -0.079986714
76.827148 | 62 | 22.964478 | 11.70164 | 70.800484 | 0.42610466 | 0.003550872 | -0.014714459 | -0.13869895 | -0.46693599 | 136.56548 | -1.3298391 | -0.14160685
77.827148 | 63 | 23.970549 | 12.21429 | 71.862183 | 0.4310444 | 0.003592037 | -0.013304541 | -0.26029867 | -0.46557537 | 136.56578 | -1.2041943 | -0.12625982
78.827148 | 64 | 24.975952 | 12.7266 | 73.01001 | 0.43474585 | 0.003622882 | -0.014578683 | -0.30159432 | -0.46465027 | 136.56558 | -1.4055293 | -0.052339066
79.827148 | 65 | 25.996109 | 13.24642 | 73.90184 | 0.43975264 | 0.003664605 | -0.014111782 | -0.15981872 | -0.46416089 | 136.56575 | -1.2953292 | -0.11584897
80.827148 | 66 | 27.00465 | 13.76033 | 75.181938 | 0.44395179 | 0.00369959825 | -0.012703341 | -0.28323075 | -0.4637394 | 136.56573 | -1.166135 | -0.10419907
81.827148 | 67 | 28.007275 | 14.27122 | 76.376183 | 0.44820607 | 0.003735051 | -0.013628924 | -0.32493436 | -0.46611932 | 136.56589 | -1.33134 | -0.031552438
82.827148 | 68 | 29.023352 | 14.78897 | 77.458969 | 0.45285225 | 0.00377376875 | -0.013457436 | -0.18901382 | -0.46544361 | 136.56578 | -1.2472789 | -0.09846475
83.827148 | 69 | 29.993858 | 15.28349 | 78.517654 | 0.45778751 | 0.003814896 | -0.012021166 | -0.31250507 | -0.46474883 | 136.56601 | -1.1115896 | -0.090527028
84.827148 | 70 | 31.019855 | 15.8063 | 79.729111 | 0.46094656 | 0.003841221 | -0.013184289 | -0.35088092 | -0.46316925 | 136.56596 | -1.2927889 | -0.025639953
85.827148 | 71 | 32.032795 | 16.32244 | 80.740303 | 0.46491474 | 0.0038742895 | -0.012956232 | -0.20642231 | -0.46559867 | 136.56609 | -1.1951499 | -0.10047334
86.827148 | 72 | 33.011284 | 16.82104 | 81.864555 | 0.46913773 | 0.003909481 | -0.012125428 | -0.32312274 | -0.46672454 | 136.56526 | -1.1136501 | -0.098892733
87.827148 | 73 | 34.02808 | 17.33915 | 82.983772 | 0.47259927 | 0.00393832725 | -0.013427808 | -0.35919166 | -0.4651874 | 136.56558 | -1.3073747 | -0.035406083
88.827148 | 74 | 35.048481 | 17.8591 | 83.934761 | 0.47738701 | 0.003978225 | -0.013172536 | -0.21457078 | -0.46544272 | 136.56555 | -1.2074547 | -0.10979895
89.827148 | 75 | 36.058662 | 18.37384 | 85.147697 | 0.48045963 | 0.00400383025 | -0.011876266 | -0.32964015 | -0.4673495 | 136.56613 | -1.0788785 | -0.10874805
90.827148 | 76 | 37.033302 | 18.87047 | 86.171196 | 0.48405528 | 0.004033794 | -0.013263599 | -0.3632606 | -0.46594852 | 136.56548 | -1.2803178 | -0.046042122
91.827148 | 77 | 38.022812 | 19.37468 | 87.196716 | 0.48806816 | 0.004067235 | -0.013214448 | -0.21737231 | -0.46632823 | 136.56554 | -1.199923 | -0.12152173
92.827148 | 78 | 39.042332 | 19.89418 | 88.436867 | 0.49131811 | 0.004094318 | -0.012023418 | -0.32932621 | -0.46474352 | 136.56551 | -1.0837512 | -0.11859064
93.827148 | 79 | 40.050354 | 20.40782 | 89.384468 | 0.49497634 | 0.004124803 | -0.013365775 | -0.36045545 | -0.46617636 | 136.56563 | -1.2799989 | -0.056578673
94.827148 | 80 | 41.039352 | 20.91177 | 90.593216 | 0.4980579 | 0.0041504825 | -0.0132517 | -0.21279965 | -0.4666169 | 136.56601 | -1.1932098 | -0.13196032
95.827148 | 81 | 42.040676 | 21.422 | 91.616646 | 0.50100535 | 0.004175045 | -0.01223347 | -0.32387117 | -0.46772671 | 136.56564 | -1.0945116 | -0.12883534
96.827148 | 82 | 43.030079 | 21.92615 | 92.67543 | 0.50441027 | 0.004203419 | -0.013700318 | -0.35514346 | -0.46509191 | 136.5656 | -1.3055627 | -0.06446895
97.827148 | 83 | 44.052422 | 22.44709 | 93.669464 | 0.5074054 | 0.004228378 | -0.013414489 | -0.2060423 | -0.46764299 | 136.56567 | -1.2007426 | -0.1407063
98.827148 | 84 | 45.036068 | 22.94831 | 94.735031 | 0.51079988 | 0.004256666 | -0.012291807 | -0.31741166 | -0.46873227 | 136.56607 | -1.0917567 | -0.13742404
99.827148 | 85 | 46.015831 | 23.44756 | 95.801323 | 0.5144313 | 0.0042869275 | -0.013579356 | -0.34800315 | -0.46846098 | 136.56561 | -1.2838607 | -0.074074894
100.82715 | 86.000002 | 47.041225 | 23.97005 | 96.905746 | 0.51714629 | 0.004309552 | -0.013572667 | -0.19897121 | -0.46726474 | 136.56532 | -1.2094002 | -0.14786643
101.82715 | 87.000002 | 48.041309 | 24.47965 | 97.988373 | 0.51990896 | 0.004332575 | -0.012377934 | -0.31024978 | -0.46816999 | 136.56573 | -1.0918562 | -0.1459371
102.82715 | 88.000002 | 49.019619 | 24.97815 | 98.960922 | 0.52227676 | 0.004352306 | -0.013694606 | -0.34003806 | -0.46856943 | 136.56566 | -1.2858366 | -0.083624057
103.82715 | 89.000002 | 50.021233 | 25.48853 | 100.06821 | 0.52596778 | 0.004383065 | -0.013712314 | -0.1906479 | -0.4683468 | 136.56549 | -1.2132167 | -0.15801477
104.82715 | 90.000002 | 51.035938 | 26.00557 | 101.1601 | 0.52875429 | 0.00440628575 | -0.012776359 | -0.30270731 | -0.46790481 | 136.56609 | -1.1247997 | -0.15283617
105.82715 | 91.000002 | 52.039581 | 26.51698 | 102.16704 | 0.53210407 | 0.004434201 | -0.014075313 | -0.3326363 | -0.46689326 | 136.5658 | -1.3174855 | -0.09004578
106.82715 | 92.000002 | 53.032436 | 27.0229 | 103.3102 | 0.53389668 | 0.004449139 | -0.013687867 | -0.18442723 | -0.46686795 | 136.5657 | -1.2067102 | -0.16207643
107.82715 | 93.000002 | 54.026592 | 27.52947 | 104.10667 | 0.53717196 | 0.004476433 | -0.012685939 | -0.29599777 | -0.46803761 | 136.56589 | -1.1106287 | -0.1579652
108.82715 | 94.000002 | 55.030426 | 28.04098 | 105.3171 | 0.539805 | 0.004498375 | -0.013999845 | -0.32802641 | -0.46592116 | 136.56561 | -1.3061939 | -0.093790583
109.82715 | 95.000002 | 56.021698 | 28.54609 | 106.36205 | 0.54239631 | 0.00451996925 | -0.014063493 | -0.18259977 | -0.46643549 | 136.56593 | -1.2421112 | -0.16423808
110.82715 | 96.000002 | 57.040733 | 29.06534 | 107.33168 | 0.54555833 | 0.004546319 | -0.012602035 | -0.29798248 | -0.46600825 | 136.56577 | -1.1026495 | -0.15755406
111.82715 | 97.000002 | 58.004681 | 29.55653 | 108.32123 | 0.54843277 | 0.004570273 | -0.013900663 | -0.33453074 | -0.46697426 | 136.5658 | -1.3023673 | -0.087698966
112.82715 | 98.000002 | 59.053852 | 30.09113 | 109.37241 | 0.55086762 | 0.0045905635 | -0.014135314 | -0.1914897 | -0.46553823 | 136.56584 | -1.2587117 | -0.15481973
113.82715 | 99.000002 | 60.056812 | 30.6022 | 110.4113 | 0.55297464 | 0.004608122 | -0.012608544 | -0.31204203 | -0.46629059 | 136.56573 | -1.1190664 | -0.14178798
114.82715 | 100.000002 | 59.055054 | 30.09175 | 104.78243 | 0.55167973 | 0.004597331 | -0.013563824 | -0.35303611 | -0.46632749 | 136.56557 | -1.2896334 | -0.066748925
115.82715 | 101.000002 | 58.040298 | 29.57467 | 102.65503 | 0.55043399 | 0.00458695 | -0.013448358 | -0.21038534 | -0.46610746 | 136.56554 | -1.2165241 | -0.12831166
116.82715 | 102.000002 | 57.047119 | 29.0686 | 101.48508 | 0.54733008 | 0.004561084 | -0.012284313 | -0.32677573 | -0.46588534 | 136.56578 | -1.1174159 | -0.11101545
117.82715 | 103.000002 | 56.028709 | 28.54966 | 100.37679 | 0.54529905 | 0.00454415875 | -0.013730688 | -0.35739106 | -0.46631894 | 136.56599 | -1.3336055 | -0.039463282
118.82715 | 104.000002 | 55.027805 | 28.03965 | 99.276405 | 0.54258555 | 0.00452154625 | -0.013380041 | -0.20712698 | -0.46701631 | 136.56561 | -1.2330853 | -0.10491884
119.82715 | 105.000002 | 54.001789 | 27.51684 | 98.207336 | 0.53966641 | 0.00449722 | -0.012321515 | -0.31729513 | -0.4663398 | 136.56596 | -1.1364948 | -0.095656738
120.82715 | 106.000002 | 52.989563 | 27.00105 | 97.097107 | 0.53841323 | 0.004486777 | -0.014419578 | -0.33676606 | -0.46625549 | 136.5658 | -1.4033048 | -0.03865305
121.82715 | 107.000002 | 51.989346 | 26.49139 | 96.053581 | 0.53535253 | 0.004461271 | -0.014391962 | -0.18284582 | -0.46659446 | 136.56575 | -1.3281392 | -0.11105689
122.82715 | 108.000002 | 50.995926 | 25.98519 | 95.063774 | 0.53316802 | 0.004443067 | -0.013231689 | -0.28877914 | -0.4660522 | 136.56531 | -1.2130045 | -0.11016438
123.82715 | 109.000002 | 49.991497 | 25.47337 | 93.851036 | 0.53090304 | 0.004424192 | -0.014536028 | -0.31231481 | -0.4663378 | 136.56563 | -1.4026992 | -0.050903566
124.82715 | 110.000002 | 49.000267 | 24.96829 | 92.936546 | 0.52823871 | 0.00440198925 | -0.014702093 | -0.15682855 | -0.46807918 | 136.56584 | -1.3411008 | -0.1291084
125.82715 | 111.000002 | 47.95623 | 24.4363 | 91.834938 | 0.52615702 | 0.004384642 | -0.013507997 | -0.26624787 | -0.46556568 | 136.56555 | -1.2208437 | -0.12995604
126.82715 | 112.000002 | 46.986183 | 23.942 | 90.783798 | 0.52312762 | 0.004359397 | -0.014782876 | -0.2934303 | -0.46703121 | 136.56587 | -1.4070748 | -0.071212761
127.82715 | 113.000002 | 45.98378 | 23.43123 | 89.84391 | 0.51992983 | 0.004332749 | -0.014452322 | -0.14496315 | -0.4659726 | 136.5658 | -1.2958037 | -0.14942859
128.82715 | 114.000002 | 45.005089 | 22.93253 | 88.811852 | 0.51678419 | 0.004306535 | -0.013118988 | -0.25961867 | -0.4669221 | 136.5661 | -1.1626242 | -0.14927459
129.82715 | 115.000002 | 43.982944 | 22.41169 | 87.643478 | 0.51513761 | 0.004292813 | -0.014805576 | -0.29208314 | -0.46515557 | 136.5658 | -1.3901936 | -0.090363979
130.82715 | 116.000002 | 43.00135 | 21.91152 | 86.720566 | 0.51090568 | 0.004257547 | -0.014487164 | -0.14703724 | -0.46660066 | 136.56606 | -1.2851446 | -0.16357183
131.82715 | 117.000002 | 42.005238 | 21.40394 | 85.502327 | 0.50860941 | 0.00423841175 | -0.013361608 | -0.26658446 | -0.46472165 | 136.56569 | -1.1758165 | -0.1603442
132.82715 | 118.000002 | 41.011127 | 20.89739 | 84.560654 | 0.50702095 | 0.004225175 | -0.014556765 | -0.30550262 | -0.46571475 | 136.56583 | -1.360604 | -0.095072389
133.82715 | 119.000002 | 40.022842 | 20.3938 | 83.562836 | 0.50295591 | 0.00419129925 | -0.014355707 | -0.16628481 | -0.4641743 | 136.56607 | -1.2711983 | -0.16437247
134.82715 | 120.000002 | 38.998306 | 19.87175 | 82.436996 | 0.50010383 | 0.004167532 | -0.013035379 | -0.28708243 | -0.4670352 | 136.56609 | -1.1472921 | -0.1562458
135.82715 | 121.000002 | 38.027519 | 19.37708 | 81.554649 | 0.49714595 | 0.004142883 | -0.0143318 | -0.32799992 | -0.4662146 | 136.56566 | -1.3487165 | -0.084463514
136.82715 | 122.000002 | 37.027237 | 18.86738 | 80.29142 | 0.4934594 | 0.004112162 | -0.014545576 | -0.18557867 | -0.46898419 | 136.56549 | -1.3036125 | -0.15094502
137.82715 | 123.000002 | 36.015976 | 18.35209 | 79.273193 | 0.49042404 | 0.004086867 | -0.013156909 | -0.30712488 | -0.46702701 | 136.56566 | -1.1791151 | -0.13657595
138.82715 | 124.000002 | 35.031326 | 17.85036 | 78.217567 | 0.48652291 | 0.004054358 | -0.013897233 | -0.34312367 | -0.46799421 | 136.56569 | -1.3242249 | -0.06549836
139.82715 | 125.000002 | 34.027573 | 17.33889 | 77.062408 | 0.48374534 | 0.004031211 | -0.013534673 | -0.19866037 | -0.46685201 | 136.56586 | -1.2236654 | -0.12980188
140.82715 | 126.000002 | 33.027271 | 16.82918 | 76.129799 | 0.47998875 | 0.00399990625 | -0.012497401 | -0.31389743 | -0.46844253 | 136.56593 | -1.1310904 | -0.11864967
141.82715 | 127.000002 | 32.022446 | 16.31717 | 74.974525 | 0.47636628 | 0.003969719 | -0.013923322 | -0.34537929 | -0.46727401 | 136.56554 | -1.3441454 | -0.048186772
142.82715 | 128.000002 | 31.009308 | 15.80092 | 73.709305 | 0.47299415 | 0.003941618 | -0.013937198 | -0.19586347 | -0.46379369 | 136.56583 | -1.2781458 | -0.11557404
143.82715 | 129.000002 | 30.002314 | 15.2878 | 72.666298 | 0.46941787 | 0.003911816 | -0.012807839 | -0.30895653 | -0.46663177 | 136.56552 | -1.1736487 | -0.10713524
144.82715 | 130.000002 | 28.991753 | 14.77287 | 71.654099 | 0.46523809 | 0.003876984 | -0.014210553 | -0.33829826 | -0.46551374 | 136.56575 | -1.3804619 | -0.04059336
145.82715 | 131.000002 | 28.003572 | 14.26934 | 70.611702 | 0.46160668 | 0.003846722 | -0.013948299 | -0.18839794 | -0.46673262 | 136.56577 | -1.2848102 | -0.11001974
146.82715 | 132.000002 | 27.007467 | 13.76177 | 69.324593 | 0.45726895 | 0.003810575 | -0.01295762 | -0.29597417 | -0.46594748 | 136.56587 | -1.1905872 | -0.10517479
147.82715 | 133.000002 | 25.997057 | 13.24691 | 68.350769 | 0.45376122 | 0.0037813435 | -0.014236548 | -0.32409364 | -0.46683672 | 136.56586 | -1.3812714 | -0.042383492
148.82715 | 134.000002 | 25.011326 | 12.74462 | 67.149353 | 0.44850409 | 0.003737534 | -0.014002895 | -0.17115355 | -0.46653256 | 136.56563 | -1.2836205 | -0.11666904
149.82715 | 135.000002 | 23.993605 | 12.22604 | 66.028152 | 0.44489652 | 0.003707471 | -0.012782204 | -0.28086647 | -0.46332884 | 136.56566 | -1.1643462 | -0.1138742
150.82715 | 136.000002 | 23.002441 | 11.72099 | 64.818481 | 0.44032931 | 0.003669411 | -0.014576107 | -0.30829138 | -0.46638295 | 136.56566 | -1.4056866 | -0.051924139
151.82715 | 137.000002 | 21.998396 | 11.20937 | 63.903896 | 0.43515861 | 0.00362632175 | -0.014398266 | -0.15760352 | -0.46672326 | 136.56566 | -1.3123326 | -0.12749398
152.82715 | 138.000002 | 20.995556 | 10.69837 | 62.758217 | 0.43177158 | 0.0035980965 | -0.013201039 | -0.2696881 | -0.46514192 | 136.56584 | -1.1970751 | -0.12302876
153.82715 | 139.000002 | 19.973532 | 10.1776 | 61.654125 | 0.42721778 | 0.003560148 | -0.014419186 | -0.2999109 | -0.46609652 | 136.56573 | -1.382892 | -0.059026606
154.82715 | 140.000002 | 18.99567 | 9.679322 | 60.675068 | 0.42188764 | 0.00351573 | -0.014667766 | -0.15143324 | -0.46662888 | 136.56578 | -1.333627 | -0.13314968
155.82715 | 141.000002 | 18.002497 | 9.173247 | 59.544525 | 0.41687638 | 0.00347397 | -0.013529995 | -0.26424292 | -0.46471274 | 136.56569 | -1.2251173 | -0.12788218
156.82715 | 142.000002 | 16.980543 | 8.652506 | 58.397766 | 0.41256994 | 0.003438083 | -0.014748152 | -0.29658377 | -0.46573287 | 136.5657 | -1.4115583 | -0.063256942
157.82715 | 143.000002 | 16.007401 | 8.156637 | 57.542469 | 0.40753335 | 0.00339611125 | -0.014596969 | -0.14891089 | -0.46496922 | 136.56575 | -1.3250111 | -0.1346858
158.82715 | 144.000002 | 14.990679 | 7.638563 | 56.509659 | 0.40205568 | 0.003350464 | -0.013367376 | -0.26297632 | -0.46362764 | 136.56566 | -1.2095999 | -0.1271378
159.82715 | 145.000002 | 13.9971 | 7.13228 | 55.555943 | 0.39622933 | 0.003301911 | -0.014854005 | -0.29578748 | -0.4659951 | 136.56554 | -1.4217358 | -0.063664727
160.82715 | 146.000002 | 12.960995 | 6.604329 | 54.447857 | 0.39065927 | 0.003255494 | -0.014565557 | -0.14860693 | -0.46685961 | 136.56606 | -1.3236492 | -0.13290659
161.82715 | 147.000002 | 11.986337 | 6.107688 | 53.442287 | 0.38454831 | 0.00320456925 | -0.013544602 | -0.26306623 | -0.46613327 | 136.56593 | -1.2278353 | -0.12662488
162.82715 | 148.000002 | 10.977408 | 5.593584 | 52.600471 | 0.378564 | 0.0031547 | -0.014876618 | -0.29739419 | -0.4637593 | 136.56606 | -1.4263045 | -0.06135742
163.82715 | 149.000002 | 10.001186 | 5.096146 | 51.673317 | 0.37284344 | 0.003107029 | -0.014664615 | -0.15184838 | -0.46567538 | 136.56538 | -1.3377707 | -0.12869078
164.82715 | 150.000002 | 8.9909267 | 4.581364 | 50.72802 | 0.36634505 | 0.003052875 | -0.013445203 | -0.26900893 | -0.46578193 | 136.56583 | -1.2232255 | -0.12129486
165.82715 | 151.000002 | 7.9816284 | 4.067072 | 49.762844 | 0.35969913 | 0.00299749275 | -0.014873458 | -0.30328688 | -0.46367732 | 136.56543 | -1.4338552 | -0.053490665
166.82715 | 152.000002 | 6.9760051 | 3.554652 | 48.841721 | 0.35273135 | 0.002939428 | -0.014985781 | -0.15945157 | -0.46428356 | 136.56557 | -1.3774841 | -0.12109398
167.82715 | 153.000002 | 5.9852419 | 3.049805 | 48.013298 | 0.34464449 | 0.002872037 | -0.013909413 | -0.27819714 | -0.46502793 | 136.5658 | -1.2795984 | -0.11134303
168.82715 | 154.000002 | 4.9969416 | 2.546212 | 47.184982 | 0.33599585 | 0.002799965 | -0.015175272 | -0.3166106 | -0.46553373 | 136.5657 | -1.4792656 | -0.038261648
169.82715 | 155.000002 | 4.0098019 | 2.043211 | 46.375252 | 0.32506138 | 0.002708845 | -0.014791209 | -0.17608337 | -0.46692666 | 136.5658 | -1.3763212 | -0.10279978
170.82715 | 156.000002 | 3.0039134 | 1.530657 | 45.894085 | 0.31118542 | 0.002593212 | -0.013646323 | -0.2954784 | -0.4651981 | 136.56566 | -1.270368 | -0.094264403
171.82715 | 157.000002 | 2.0304127 | 1.034605 | 44.952042 | 0.29237568 | 0.002436464 | -0.015124985 | -0.33442664 | -0.46634069 | 136.5654 | -1.4837341 | -0.028764414
172.82715 | 158.000002 | 1.1131088 | 0.5671892 | 44.226723 | 0.25212467 | 0.002101039 | -0.014950311 | -0.19312307 | -0.46529317 | 136.56557 | -1.3965045 | -0.098526634
173.82715 | 159.000002 | 1.9296252 | 0.9832485 | 51.873623 | 0.26704967 | 0.002225414 | -0.013913937 | -0.31084585 | -0.46626583 | 136.5658 | -1.300584 | -0.090809643
174.82715 | 160.000002 | 2.9737871 | 1.515306 | 52.588585 | 0.29050857 | 0.00242090475 | -0.015100725 | -0.3455359 | -0.46643159 | 136.56557 | -1.4825575 | -0.027514903
175.82715 | 161.000002 | 3.9952116 | 2.035777 | 53.214733 | 0.30811429 | 0.002567619 | -0.014666512 | -0.20229001 | -0.4666003 | 136.56564 | -1.3661169 | -0.10053428
176.82715 | 162.000002 | 4.9920902 | 2.54374 | 53.763863 | 0.32155365 | 0.00267961375 | -0.013728456 | -0.31619853 | -0.46629283 | 136.56601 | -1.2771999 | -0.095645688
177.82715 | 163.000002 | 5.9796591 | 3.04696 | 54.505352 | 0.33413023 | 0.002784419 | -0.015253601 | -0.34998754 | -0.46442398 | 136.56604 | -1.4939766 | -0.031383481
178.82715 | 164.000002 | 7.0130339 | 3.57352 | 55.414341 | 0.34367293 | 0.002863941 | -0.014778504 | -0.20284936 | -0.46525428 | 136.56596 | -1.3727306 | -0.10511978
179.82715 | 165.000002 | 8.0098629 | 4.081459 | 56.152424 | 0.35194308 | 0.002932859 | -0.013704318 | -0.31770036 | -0.46507102 | 136.56584 | -1.2707798 | -0.099651881
180.82715 | 166.000002 | 9.0112076 | 4.591698 | 57.19186 | 0.35893917 | 0.00299115975 | -0.014732407 | -0.35072526 | -0.46599174 | 136.5657 | -1.4373415 | -0.035899263
181.82715 | 167.000002 | 10.0074 | 5.099312 | 57.927841 | 0.36640614 | 0.0030533845 | -0.014362674 | -0.20425816 | -0.46433982 | 136.56575 | -1.3250594 | -0.11120799
182.82715 | 168.000002 | 11.005134 | 5.607712 | 58.993412 | 0.37177205 | 0.0030981 | -0.013550515 | -0.31915677 | -0.46502292 | 136.56613 | -1.2492006 | -0.10585094
183.82715 | 169.000002 | 12.009951 | 6.11972 | 60.018227 | 0.37834197 | 0.00315284975 | -0.014511727 | -0.3533369 | -0.46560928 | 136.56552 | -1.4078526 | -0.043320056
184.82715 | 170.000002 | 13.017777 | 6.633262 | 60.862576 | 0.38401335 | 0.00320011125 | -0.014286437 | -0.20785704 | -0.46639597 | 136.56586 | -1.3118576 | -0.11678611
185.82715 | 171.000002 | 14.024748 | 7.146368 | 61.907406 | 0.39027333 | 0.00325227775 | -0.013085601 | -0.32091358 | -0.46453702 | 136.56555 | -1.1943601 | -0.11420001
186.82715 | 172.000002 | 15.040493 | 7.663945 | 62.910755 | 0.39551258 | 0.003295938 | -0.014700608 | -0.35285696 | -0.46519783 | 136.5656 | -1.4190279 | -0.051032957
187.82715 | 173.000002 | 16.022728 | 8.164447 | 63.95591 | 0.40053278 | 0.003337773 | -0.014812566 | -0.20549718 | -0.46666342 | 136.56575 | -1.3542395 | -0.12701711
188.82715 | 174.000002 | 17.02005 | 8.672637 | 64.777893 | 0.40611029 | 0.003384252 | -0.01359283 | -0.31792122 | -0.46563733 | 136.56578 | -1.2353246 | -0.12395835
189.82715 | 175.000002 | 18.0341 | 9.18935 | 65.927834 | 0.41170418 | 0.003430868 | -0.013780301 | -0.34938693 | -0.46442604 | 136.56602 | -1.3148044 | -0.063225761
190.82715 | 176.000002 | 19.03479 | 9.699256 | 67.038429 | 0.41669309 | 0.003472442 | -0.013119831 | -0.19987519 | -0.46575081 | 136.56573 | -1.1726342 | -0.13934886
191.82715 | 177.000002 | 20.000896 | 10.19154 | 68.008423 | 0.42203963 | 0.003516997 | -0.011789293 | -0.31061712 | -0.46414286 | 136.56595 | -1.0417275 | -0.13720179
192.82715 | 178.000002 | 20.998466 | 10.69986 | 69.175957 | 0.42576343 | 0.003548029 | -0.013016199 | -0.33732322 | -0.46471378 | 136.56584 | -1.2224089 | -0.079210974
193.82715 | 179.000002 | 22.0131 | 11.21687 | 70.300301 | 0.43080747 | 0.00359006225 | -0.012832493 | -0.18711592 | -0.46485153 | 136.56557 | -1.1286782 | -0.15457106
194.82715 | 180.000002 | 23.010763 | 11.72523 | 71.353905 | 0.4356429 | 0.0036303575 | -0.011553452 | -0.29548347 | -0.46750635 | 136.56577 | -1.0008221 | -0.15452318
195.82715 | 181.000002 | 24.022289 | 12.24066 | 72.434647 | 0.43978542 | 0.0036648785 | -0.013014867 | -0.32327101 | -0.4661091 | 136.56531 | -1.2058573 | -0.095629431
196.82715 | 182.000002 | 25.012934 | 12.74544 | 73.440308 | 0.44430941 | 0.003702578 | -0.012924755 | -0.16781846 | -0.4632411 | 136.56598 | -1.1219178 | -0.17055762
197.82715 | 183.000002 | 25.989811 | 13.24322 | 74.340797 | 0.44882596 | 0.003740216 | -0.011773914 | -0.27535447 | -0.46532315 | 136.56566 | -1.0095208 | -0.16787066
198.82715 | 184.000002 | 27.003447 | 13.75972 | 75.429977 | 0.45327395 | 0.003777283 | -0.013319782 | -0.30128339 | -0.46528921 | 136.56575 | -1.227759 | -0.10421916
199.82715 | 185.000002 | 27.996761 | 14.26587 | 76.569618 | 0.45666695 | 0.003805558 | -0.013100323 | -0.14704992 | -0.46449101 | 136.56566 | -1.1321794 | -0.17785302
200.82715 | 186.000002 | 28.986048 | 14.76996 | 77.679771 | 0.46195388 | 0.003849616 | -0.012220383 | -0.25623313 | -0.46588382 | 136.56578 | -1.0502468 | -0.17179142
201.82715 | 187.000002 | 29.977037 | 15.27492 | 78.653305 | 0.46539009 | 0.00387825075 | -0.013454728 | -0.28550264 | -0.46590269 | 136.56563 | -1.2409412 | -0.10453162
202.82715 | 188.000002 | 30.987326 | 15.78972 | 79.816063 | 0.46931952 | 0.003910996 | -0.013161867 | -0.1367342 | -0.46595529 | 136.56578 | -1.1423134 | -0.17387334
203.82715 | 189.000002 | 31.992373 | 16.30185 | 80.855179 | 0.47251433 | 0.003937619 | -0.011876256 | -0.24963281 | -0.46438092 | 136.56577 | -1.0245978 | -0.16302793
204.82715 | 190.000002 | 33.004025 | 16.81734 | 81.935127 | 0.47665983 | 0.00397216525 | -0.013414962 | -0.28296456 | -0.46471968 | 136.56558 | -1.2479602 | -0.09353596
205.82715 | 191.000002 | 33.981255 | 17.31529 | 83.070206 | 0.48039407 | 0.004003284 | -0.013466675 | -0.1335012 | -0.46523896 | 136.5657 | -1.1846356 | -0.16203183
206.82715 | 192.000002 | 34.988415 | 17.82849 | 84.010933 | 0.48335195 | 0.004027933 | -0.01239928 | -0.2475158 | -0.46480837 | 136.56573 | -1.08743 | -0.15249804
207.82715 | 193.000002 | 35.978428 | 18.33296 | 84.873055 | 0.48728585 | 0.004060715 | -0.013603324 | -0.28117171 | -0.46521828 | 136.56572 | -1.2780564 | -0.082276002
208.82715 | 194.000002 | 36.981297 | 18.84397 | 86.158051 | 0.49084872 | 0.004090406 | -0.013524971 | -0.13334723 | -0.4641003 | 136.56607 | -1.2026273 | -0.14986975
209.82715 | 195.000002 | 37.978146 | 19.35192 | 87.073021 | 0.49256086 | 0.004104674 | -0.012560159 | -0.25125995 | -0.46515334 | 136.56551 | -1.1178421 | -0.13817382
210.82715 | 196.000002 | 38.974144 | 19.85944 | 88.212051 | 0.49700886 | 0.0041417405 | -0.013853195 | -0.28823149 | -0.46432483 | 136.56595 | -1.3195317 | -0.065787762
211.82715 | 197.000002 | 39.968616 | 20.36617 | 89.096657 | 0.49966872 | 0.004163906 | -0.013235457 | -0.14636555 | -0.46363252 | 136.56573 | -1.1914705 | -0.13207521
212.82715 | 198.000002 | 40.99205 | 20.88767 | 90.321823 | 0.50355643 | 0.004196304 | -0.011601798 | -0.26612175 | -0.46685949 | 136.56584 | -1.040278 | -0.11990188
213.82715 | 199.000002 | 41.981609 | 21.3919 | 91.288727 | 0.50618947 | 0.004218246 | -0.013109112 | -0.30383188 | -0.46491513 | 136.56577 | -1.2620937 | -0.048817486
214.82715 | 200.000002 | 43.000885 | 21.91128 | 92.444534 | 0.50971061 | 0.004247588 | -0.012939659 | -0.1609017 | -0.46429271 | 136.56567 | -1.1759661 | -0.11799975
215.82715 | 201.000002 | 43.994877 | 22.41777 | 93.495354 | 0.51264018 | 0.0042720015 | -0.0092036575 | -0.28047812 | -0.46534526 | 136.56586 | -0.81384706 | -0.10651868
216.82715 | 202.000002 | 44.99559 | 22.92769 | 94.520035 | 0.51520169 | 0.004293347 | -0.010493629 | -0.31756511 | -0.46593896 | 136.56557 | -1.0107099 | -0.038653012
217.82715 | 203.000002 | 45.998894 | 23.43893 | 95.712364 | 0.51796585 | 0.004316382 | -0.010503619 | -0.17507926 | -0.46447575 | 136.56572 | -0.94158757 | -0.10877426
218.82715 | 204.000002 | 47.002033 | 23.95008 | 96.797775 | 0.52145869 | 0.004345489 | -0.0093954261 | -0.29266241 | -0.46631509 | 136.56567 | -0.83838212 | -0.1011605
219.82715 | 205.000002 | 48.031296 | 24.47455 | 97.774422 | 0.52366853 | 0.004363904 | -0.010300721 | -0.33097145 | -0.46617061 | 136.56557 | -0.99521685 | -0.034855254
220.82715 | 206.000002 | 49.008434 | 24.97245 | 98.874138 | 0.52675754 | 0.004389646 | -0.0097592352 | -0.18680328 | -0.4664107 | 136.56589 | -0.87105799 | -0.10486548
221.82715 | 207.000002 | 50.002689 | 25.47908 | 99.796997 | 0.52885413 | 0.00440711775 | -0.0081925625 | -0.30292985 | -0.46597019 | 136.56512 | -0.72030592 | -0.098950326
222.82715 | 208.000002 | 50.998528 | 25.98651 | 100.92592 | 0.53186417 | 0.004432201 | -0.0090354728 | -0.33817735 | -0.46677595 | 136.56569 | -0.87185431 | -0.031692974
223.82715 | 209.000002 | 52.006706 | 26.50023 | 101.97144 | 0.5346939 | 0.0044557825 | -0.0090263542 | -0.19235747 | -0.46518481 | 136.56555 | -0.80020356 | -0.10243184
224.82715 | 210.000002 | 53.022079 | 27.01762 | 102.93028 | 0.53774863 | 0.004481239 | -0.0077629606 | -0.30712837 | -0.46495834 | 136.56541 | -0.67858148 | -0.097714603
225.82715 | 211.000002 | 54.016201 | 27.52418 | 103.9252 | 0.53926408 | 0.004493867 | -0.0094051175 | -0.34196138 | -0.46717522 | 136.5657 | -0.9100287 | -0.030483088
226.82715 | 212.000002 | 55.054287 | 28.05314 | 105.10899 | 0.54191798 | 0.004515983 | -0.0092730196 | -0.19603607 | -0.46504337 | 136.5661 | -0.82464325 | -0.1026587
227.82715 | 213.000002 | 56.019024 | 28.54473 | 106.1221 | 0.54478943 | 0.004539912 | -0.0087026367 | -0.30896184 | -0.46533787 | 136.56566 | -0.77444541 | -0.095818251
228.82715 | 214.000002 | 57.008286 | 29.04881 | 107.06421 | 0.54724663 | 0.004560389 | -0.010020722 | -0.34147662 | -0.46662244 | 136.56584 | -0.97279835 | -0.029273894
229.82715 | 215.000002 | 58.007725 | 29.55808 | 108.08047 | 0.5500257 | 0.0045835475 | -0.0098660858 | -0.19370279 | -0.46355668 | 136.56601 | -0.88533807 | -0.10127057
230.82715 | 216.000002 | 59.019382 | 30.07357 | 109.03349 | 0.55222958 | 0.004601913 | -0.0087104393 | -0.30737743 | -0.46491325 | 136.56598 | -0.77628005 | -0.09476386
231.82715 | 217.000002 | 60.000549 | 30.57353 | 110.0705 | 0.55527389 | 0.004627282 | -0.010086763 | -0.33892435 | -0.46403784 | 136.56558 | -0.97765315 | -0.031023091
232.82715 | 218.000002 | 60.997795 | 31.08168 | 111.1134 | 0.55682659 | 0.004640222 | -0.0098584779 | -0.18925752 | -0.46343225 | 136.56584 | -0.88544416 | -0.10040369
233.82715 | 219.000002 | 62.004158 | 31.59448 | 112.18581 | 0.55982172 | 0.004665181 | -0.0085870074 | -0.30241889 | -0.46462291 | 136.56531 | -0.76423812 | -0.094462633
234.82715 | 220.000002 | 63.001118 | 32.10248 | 113.25425 | 0.56262612 | 0.004688551 | -0.0097795054 | -0.33366975 | -0.4644255 | 136.56563 | -0.94725716 | -0.03069343
235.82715 | 221.000002 | 63.983059 | 32.60283 | 114.16492 | 0.56558698 | 0.004713225 | -0.0098650698 | -0.1848501 | -0.46372336 | 136.56549 | -0.88389981 | -0.10260716
236.82715 | 222.000002 | 65.008095 | 33.12514 | 115.29152 | 0.56809932 | 0.004734161 | -0.0085103102 | -0.29762495 | -0.46606475 | 136.56526 | -0.75380492 | -0.097226068
237.82715 | 223.000002 | 65.983681 | 33.62226 | 116.23021 | 0.57054758 | 0.004754563 | -0.0097437734 | -0.32814312 | -0.46561551 | 136.56525 | -0.94180274 | -0.03257459
238.82715 | 224.000002 | 66.979095 | 34.12948 | 117.23288 | 0.57347268 | 0.004778939 | -0.0098113641 | -0.18037769 | -0.46551982 | 136.56578 | -0.87800908 | -0.10312729
239.82715 | 225.000002 | 68.003448 | 34.65144 | 118.22682 | 0.57443678 | 0.004786973 | -0.0088203307 | -0.29280278 | -0.466019 | 136.56598 | -0.78469086 | -0.097342178
240.82715 | 226.000002 | 69.011047 | 35.16486 | 119.40055 | 0.57703555 | 0.00480863 | -0.010160475 | -0.32409385 | -0.4638831 | 136.56584 | -0.98292458 | -0.033122942
241.82715 | 227.000002 | 69.998001 | 35.66777 | 120.3508 | 0.58040023 | 0.004836669 | -0.0099121071 | -0.17602378 | -0.46605963 | 136.56621 | -0.88618326 | -0.10502751
242.82715 | 228.000002 | 70.984108 | 36.17025 | 121.32188 | 0.5825758 | 0.004854798 | -0.009042656 | -0.28832591 | -0.46560583 | 136.56561 | -0.80301452 | -0.1012511
243.82715 | 229.000002 | 72.014244 | 36.69516 | 122.24811 | 0.58479309 | 0.00487327575 | -0.010459637 | -0.31827888 | -0.46260846 | 136.56601 | -1.0085778 | -0.037385941
244.82715 | 230.000002 | 72.991615 | 37.19318 | 123.33392 | 0.58656335 | 0.004888028 | -0.010196216 | -0.17117374 | -0.46371153 | 136.56546 | -0.91103601 | -0.10858557
245.82715 | 231.000002 | 73.995682 | 37.70481 | 124.22325 | 0.58956295 | 0.004913025 | -0.0092205741 | -0.28437272 | -0.46535096 | 136.56595 | -0.81688273 | -0.10517473
246.82715 | 232.000002 | 74.954567 | 38.19341 | 125.23488 | 0.59300214 | 0.0049416845 | -0.010513307 | -0.31567085 | -0.46643114 | 136.56586 | -1.0131882 | -0.038142499
247.82715 | 233.000002 | 75.979362 | 38.7156 | 126.2662 | 0.59442669 | 0.00495355575 | -0.010514076 | -0.16925184 | -0.46578425 | 136.56554 | -0.94073284 | -0.11067473
248.82715 | 234.000002 | 76.989098 | 39.23011 | 127.24981 | 0.59729517 | 0.00497745975 | -0.0094060032 | -0.2838245 | -0.46563771 | 136.56575 | -0.83561945 | -0.10498088
249.82715 | 235.000002 | 77.991547 | 39.74092 | 128.34273 | 0.59905499 | 0.004992125 | -0.010577497 | -0.31852514 | -0.4657799 | 136.5661 | -1.0184227 | -0.039327022
250.82715 | 236.000002 | 78.993454 | 40.25144 | 129.56522 | 0.60240328 | 0.005020027 | -0.010566267 | -0.17463359 | -0.46724507 | 136.56598 | -0.95072317 | -0.10590345
251.82715 | 237.000002 | 79.981873 | 40.75509 | 130.44965 | 0.60442239 | 0.00503685325 | -0.0090289358 | -0.2942099 | -0.46498057 | 136.56622 | -0.80148506 | -0.10140849
252.82715 | 238.000002 | 78.999794 | 40.25467 | 124.89657 | 0.60317218 | 0.005026435 | -0.01036349 | -0.33309615 | -0.46483994 | 136.56549 | -1.0033898 | -0.032959238
253.82715 | 239.000002 | 78.018684 | 39.75474 | 122.75185 | 0.60016662 | 0.0050013885 | -0.010214209 | -0.19242643 | -0.46492401 | 136.56575 | -0.91705787 | -0.10436291
254.82715 | 240.000002 | 77.028351 | 39.25012 | 121.80056 | 0.59843212 | 0.004986934 | -0.0090933591 | -0.3089208 | -0.46460539 | 136.56589 | -0.80778587 | -0.10155002
255.82715 | 241.000002 | 76.048805 | 38.75098 | 120.91884 | 0.59542954 | 0.004961913 | -0.010214759 | -0.3452448 | -0.46424928 | 136.5658 | -0.98274755 | -0.038728315
256.82715 | 242.000002 | 75.037102 | 38.23547 | 119.80296 | 0.59385151 | 0.004948763 | -0.010237379 | -0.2017014 | -0.4646942 | 136.5657 | -0.90885806 | -0.11487984
257.82715 | 243.000002 | 74.032532 | 37.72358 | 118.83315 | 0.59155226 | 0.004929602 | -0.0092668794 | -0.31744784 | -0.46563143 | 136.5657 | -0.80977786 | -0.11691007
258.82715 | 244.000002 | 73.051781 | 37.22384 | 117.84334 | 0.5896464 | 0.00491372 | -0.010793781 | -0.34833944 | -0.46544087 | 136.56592 | -1.017751 | -0.061627157
259.82715 | 245.000002 | 72.038689 | 36.70761 | 116.90546 | 0.58694333 | 0.004891194 | -0.01071487 | -0.19384293 | -0.46539044 | 136.56578 | -0.92755663 | -0.1439303
260.82715 | 246.000002 | 71.01828 | 36.18766 | 115.86684 | 0.58477521 | 0.00487312675 | -0.009869772 | -0.2970486 | -0.46733734 | 136.56596 | -0.8366679 | -0.15030935
261.82715 | 247.000002 | 70.014008 | 35.67593 | 114.78913 | 0.58304369 | 0.004858697 | -0.011637504 | -0.3202765 | -0.46720734 | 136.56596 | -1.069061 | -0.094689377
262.82715 | 248.000002 | 69.022469 | 35.17068 | 113.76907 | 0.5807817 | 0.0048398475 | -0.011597974 | -0.16274567 | -0.46345001 | 136.56549 | -0.98922658 | -0.17057087
263.82715 | 249.000002 | 68.004448 | 34.65195 | 112.697 | 0.5788669 | 0.004823891 | -0.010373042 | -0.26614404 | -0.46535909 | 136.56589 | -0.8668052 | -0.17049898
264.82715 | 250.000002 | 66.990456 | 34.13526 | 111.46764 | 0.57592243 | 0.004799354 | -0.011196792 | -0.29752174 | -0.46672747 | 136.56601 | -1.0469155 | -0.072763644
265.82715 | 251.000002 | 66.010315 | 33.63583 | 110.56036 | 0.57364851 | 0.00478040425 | -0.011536801 | -0.13793851 | -0.46338543 | 136.56589 | -0.98619688 | -0.1674832
266.82715 | 252.000002 | 64.984123 | 33.11293 | 109.58005 | 0.57176203 | 0.004764684 | -0.010454909 | -0.25380695 | -0.46658921 | 136.56569 | -0.88918018 | -0.15631068
267.82715 | 253.000002 | 63.998257 | 32.61058 | 108.46708 | 0.56859106 | 0.004738259 | -0.011901469 | -0.28552437 | -0.46460864 | 136.56575 | -1.1056654 | -0.084481426
268.82715 | 254.000002 | 62.992702 | 32.09819 | 107.5483 | 0.56604296 | 0.004717025 | -0.01164396 | -0.13823512 | -0.4653109 | 136.56586 | -1.0143934 | -0.15000257
269.82715 | 255.000002 | 61.981461 | 31.58291 | 106.53527 | 0.56407601 | 0.004700633 | -0.010109547 | -0.25329277 | -0.46485218 | 136.56586 | -0.87119389 | -0.13976075
270.82715 | 256.000002 | 60.988346 | 31.07686 | 105.36699 | 0.56175441 | 0.00468128675 | -0.011597724 | -0.28833252 | -0.4656814 | 136.56575 | -1.0920899 | -0.067682482
271.82715 | 257.000002 | 59.984493 | 30.56535 | 104.37593 | 0.55939257 | 0.00466160475 | -0.011180021 | -0.14765108 | -0.46592999 | 136.56572 | -0.98566401 | -0.13233803
272.82715 | 258.000002 | 58.99342 | 30.06034 | 103.3642 | 0.55698007 | 0.004641501 | -0.0098057864 | -0.26926324 | -0.46579757 | 136.56573 | -0.86205888 | -0.11851978
273.82715 | 259.000002 | 57.973015 | 29.54039 | 102.17616 | 0.55489689 | 0.00462414075 | -0.010976101 | -0.30911547 | -0.46432057 | 136.56537 | -1.0498475 | -0.047762576
274.82715 | 260.000002 | 56.973484 | 29.03107 | 101.09826 | 0.55175573 | 0.004597964 | -0.010806446 | -0.16889665 | -0.46548852 | 136.56577 | -0.96625793 | -0.11438666
275.82715 | 261.000002 | 55.986965 | 28.52839 | 100.22378 | 0.54982305 | 0.00458185875 | -0.0096248006 | -0.29027891 | -0.46708691 | 136.5658 | -0.85777509 | -0.10470496
276.82715 | 262.000002 | 55.016758 | 28.03402 | 99.459091 | 0.54700673 | 0.004558389 | -0.011134698 | -0.32926416 | -0.46750256 | 136.56595 | -1.0753893 | -0.038080625
277.82715 | 263.000002 | 53.994244 | 27.51299 | 98.28756 | 0.5450055 | 0.0045417125 | -0.011004925 | -0.18893914 | -0.46623746 | 136.56586 | -0.99085617 | -0.10963625
278.82715 | 264.000002 | 53.02747 | 27.02037 | 97.323517 | 0.54191202 | 0.0045159335 | -0.010019902 | -0.30885124 | -0.46640933 | 136.56572 | -0.8976649 | -0.10432526
279.82715 | 265.000002 | 52.027016 | 26.51058 | 96.438477 | 0.53967983 | 0.004497332 | -0.01118415 | -0.3430301 | -0.46457532 | 136.56554 | -1.0744094 | -0.044005662
280.82715 | 266.000002 | 51.026054 | 26.00054 | 95.293198 | 0.53678304 | 0.004473192 | -0.011154376 | -0.19493932 | -0.46585158 | 136.56557 | -0.99374044 | -0.12169724
281.82715 | 267.000002 | 50.028202 | 25.49208 | 94.316811 | 0.53509325 | 0.00445911 | -0.0099102994 | -0.30989233 | -0.46652555 | 136.56583 | -0.8698355 | -0.12119441
282.82715 | 268.000002 | 49.025387 | 24.98109 | 93.336571 | 0.53171664 | 0.004430972 | -0.011013274 | -0.34222636 | -0.4662596 | 136.56577 | -1.0385715 | -0.062756002
283.82715 | 269.000002 | 48.052361 | 24.48528 | 92.34066 | 0.52979141 | 0.004414928 | -0.010617625 | -0.19238269 | -0.46753025 | 136.56601 | -0.91943133 | -0.14233111
284.82715 | 270.000002 | 47.029007 | 23.96383 | 91.145241 | 0.52784085 | 0.00439867375 | -0.0099962298 | -0.2987178 | -0.46774736 | 136.56572 | -0.85431027 | -0.14531274
285.82715 | 271.000002 | 46.028019 | 23.45377 | 90.099861 | 0.52393675 | 0.00436614 | -0.011466923 | -0.32378832 | -0.46779314 | 136.56596 | -1.0600101 | -0.086682171
286.82715 | 272.000002 | 45.031578 | 22.94603 | 89.05368 | 0.52096248 | 0.004341354 | -0.011878409 | -0.16953871 | -0.46657187 | 136.56598 | -1.0254936 | -0.16234733
287.82715 | 273.000002 | 44.010376 | 22.42567 | 88.063828 | 0.51800758 | 0.00431673 | -0.01084136 | -0.27850333 | -0.46464616 | 136.56552 | -0.92378306 | -0.16035299
288.82715 | 274.000002 | 43.002033 | 21.91186 | 86.804474 | 0.51506013 | 0.00429216775 | -0.012088149 | -0.30453193 | -0.46739119 | 136.56564 | -1.1115133 | -0.09730164
289.82715 | 275.000002 | 42.018101 | 21.4105 | 85.742775 | 0.51208138 | 0.004267345 | -0.011327812 | -0.15355913 | -0.46552476 | 136.56548 | -0.96269357 | -0.17008762
290.82715 | 276.000002 | 41.012314 | 20.89799 | 84.759491 | 0.50944388 | 0.004245366 | -0.010527777 | -0.26337764 | -0.46612629 | 136.56615 | -0.88818002 | -0.16459765
291.82715 | 277.000002 | 39.996098 | 20.38018 | 83.408211 | 0.50593168 | 0.004216097 | -0.012074759 | -0.28952223 | -0.4655821 | 136.56619 | -1.1082785 | -0.09919741
292.82715 | 278.000002 | 38.997028 | 19.8711 | 82.580345 | 0.50251484 | 0.004187624 | -0.012021832 | -0.13890816 | -0.46585408 | 136.56551 | -1.032828 | -0.16935529
293.82715 | 279.000002 | 37.982971 | 19.35438 | 81.462311 | 0.49961209 | 0.004163434 | -0.010329591 | -0.25229141 | -0.465258 | 136.56567 | -0.87205935 | -0.16089976
294.82715 | 280.000002 | 36.97554 | 18.84104 | 80.436172 | 0.49657822 | 0.004138152 | -0.012266713 | -0.28388235 | -0.46551496 | 136.56564 | -1.1341332 | -0.092538089
295.82715 | 281.000002 | 35.997597 | 18.34272 | 79.257317 | 0.49356371 | 0.004113031 | -0.011784601 | -0.13877809 | -0.46622813 | 136.56598 | -1.0187005 | -0.15975969
296.82715 | 282.000002 | 34.996006 | 17.83236 | 78.352768 | 0.49043447 | 0.004086954 | -0.011011482 | -0.2520138 | -0.46693549 | 136.56589 | -0.95010328 | -0.15104492
297.82715 | 283.000002 | 34.007912 | 17.32887 | 77.000961 | 0.48731863 | 0.004060989 | -0.012319058 | -0.28683573 | -0.46659964 | 136.56555 | -1.1515408 | -0.08036501
298.82715 | 284.000002 | 32.972126 | 16.80108 | 75.968597 | 0.48289001 | 0.004024083 | -0.011643017 | -0.13872245 | -0.46616608 | 136.5658 | -1.0184758 | -0.1458258
299.82715 | 285.000002 | 31.997923 | 16.30467 | 74.861275 | 0.47983676 | 0.00399864 | -0.010733873 | -0.25347143 | -0.46603709 | 136.56561 | -0.93601394 | -0.13737337
300.82715 | 286.000002 | 30.990347 | 15.79126 | 73.855659 | 0.47659725 | 0.00397164375 | -0.01181129 | -0.29007483 | -0.46420124 | 136.56577 | -1.1134295 | -0.067699388
301.82715 | 287.000002 | 29.982594 | 15.27775 | 72.749092 | 0.47240555 | 0.003936713 | -0.011848058 | -0.14613585 | -0.46527535 | 136.56563 | -1.0518705 | -0.13293527
302.82715 | 288.000002 | 28.98329 | 14.76856 | 71.776848 | 0.46892166 | 0.0039076805 | -0.010510371 | -0.26477066 | -0.46631631 | 136.56563 | -0.92890966 | -0.12212736
303.82715 | 289.000002 | 27.99601 | 14.26548 | 70.466942 | 0.46533048 | 0.003877754 | -0.011639577 | -0.30306044 | -0.46572709 | 136.56575 | -1.112731 | -0.051226716
304.82715 | 290.000002 | 27.021261 | 13.7688 | 69.47551 | 0.46153218 | 0.0038461015 | -0.011450149 | -0.1600382 | -0.46619141 | 136.56538 | -1.0255067 | -0.1195082
305.82715 | 291.000002 | 25.993164 | 13.24492 | 68.393349 | 0.45692474 | 0.003807706 | -0.010134865 | -0.28071642 | -0.46553516 | 136.56578 | -0.90352225 | -0.10996427
306.82715 | 292.000002 | 25.000372 | 12.73904 | 67.298515 | 0.45316964 | 0.003776414 | -0.01173487 | -0.31698149 | -0.4661786 | 136.56587 | -1.1307667 | -0.042720262
307.82715 | 293.000002 | 24.02298 | 12.24101 | 66.281601 | 0.44905394 | 0.003742116 | -0.011581483 | -0.17567912 | -0.46675661 | 136.56578 | -1.0454516 | -0.11269659
308.82715 | 294.000002 | 23.000185 | 11.71984 | 65.415581 | 0.4447788 | 0.00370649 | -0.010096801 | -0.29225487 | -0.46600413 | 136.56593 | -0.90533006 | -0.10434995
309.82715 | 295.000002 | 22.026112 | 11.2235 | 64.230064 | 0.43984354 | 0.003665363 | -0.011381266 | -0.32928592 | -0.46525502 | 136.56602 | -1.1009263 | -0.03720038
310.82715 | 296.000002 | 21.014099 | 10.70782 | 63.131027 | 0.43515414 | 0.0036262845 | -0.011558053 | -0.18633403 | -0.46639091 | 136.56599 | -1.0476618 | -0.1081436
311.82715 | 297.000002 | 20.019114 | 10.20082 | 62.046677 | 0.43063611 | 0.00358863425 | -0.010562832 | -0.30304718 | -0.46364993 | 136.5654 | -0.95494318 | -0.10134001
312.82715 | 298.000002 | 19.021814 | 9.692644 | 60.962933 | 0.42542219 | 0.003545185 | -0.011697389 | -0.33815014 | -0.46710324 | 136.56558 | -1.1340873 | -0.035651602
313.82715 | 299.000002 | 17.989305 | 9.166525 | 59.956505 | 0.42039901 | 0.003503325 | -0.011479673 | -0.19218098 | -0.46556529 | 136.56596 | -1.0419749 | -0.10599238
314.82715 | 300.000002 | 16.99988 | 8.662359 | 58.864838 | 0.41625053 | 0.003468754 | -0.010561726 | -0.30882528 | -0.46572772 | 136.56587 | -0.95500338 | -0.10116924
315.82715 | 301.000002 | 16.008617 | 8.157257 | 57.84362 | 0.41071922 | 0.00342266 | -0.011672468 | -0.34109414 | -0.4662711 | 136.56592 | -1.1311417 | -0.036105141
316.82715 | 302.000002 | 15.008964 | 7.64788 | 56.872456 | 0.40595829 | 0.00338298575 | -0.011692166 | -0.19331785 | -0.46648875 | 136.56573 | -1.0616808 | -0.10753589
317.82715 | 303.000002 | 14.020558 | 7.144233 | 55.747082 | 0.40037185 | 0.003336432 | -0.010295608 | -0.30806023 | -0.46655741 | 136.5657 | -0.92755663 | -0.1020042
318.82715 | 304.000002 | 13.006678 | 6.627607 | 54.767967 | 0.39415359 | 0.00328461325 | -0.011750941 | -0.34011194 | -0.46665379 | 136.56534 | -1.1397808 | -0.035313349
319.82715 | 305.000002 | 12.031187 | 6.130541 | 53.962231 | 0.38834512 | 0.003236209 | -0.011589476 | -0.19217822 | -0.46599737 | 136.56586 | -1.053968 | -0.10497966
320.82715 | 306.000002 | 10.997662 | 5.603904 | 52.885834 | 0.38212985 | 0.003184415 | -0.010566225 | -0.30433956 | -0.46647018 | 136.56575 | -0.95654714 | -0.10007538
321.82715 | 307.000002 | 10.013557 | 5.102449 | 51.966434 | 0.37673563 | 0.003139464 | -0.011773918 | -0.33583373 | -0.464279 | 136.56551 | -1.1422788 | -0.035112932
322.82715 | 308.000002 | 9.0074253 | 4.589771 | 51.068272 | 0.37002712 | 0.003083559 | -0.01166892 | -0.18429458 | -0.46447596 | 136.56593 | -1.0607307 | -0.10616121
323.82715 | 309.000002 | 8.0115204 | 4.082303 | 50.091946 | 0.36323816 | 0.003026985 | -0.010660651 | -0.29473796 | -0.4662914 | 136.56593 | -0.96513557 | -0.10092948
324.82715 | 310.000002 | 7.0095167 | 3.571728 | 49.155766 | 0.35623014 | 0.0029685845 | -0.012021069 | -0.32052159 | -0.46471995 | 136.56599 | -1.1645751 | -0.037531804
325.82715 | 311.000002 | 5.9993696 | 3.057004 | 48.123585 | 0.34842193 | 0.002903516 | -0.012297119 | -0.16681162 | -0.46681008 | 136.56589 | -1.1167126 | -0.11299937
326.82715 | 312.000002 | 5.0020919 | 2.548837 | 47.245644 | 0.34029782 | 0.002835815 | -0.011283704 | -0.27269471 | -0.4646154 | 136.56595 | -1.016519 | -0.11185146
327.82715 | 313.000002 | 3.9948592 | 2.035597 | 46.403328 | 0.32981634 | 0.0027484695 | -0.012442383 | -0.29445726 | -0.46556842 | 136.5657 | -1.1866717 | -0.05756649
328.82715 | 314.000002 | 3.0073071 | 1.532386 | 45.673321 | 0.31647533 | 0.002637294 | -0.012728471 | -0.13773058 | -0.46610475 | 136.56569 | -1.1333643 | -0.13948284
329.82715 | 315.000002 | 2.0342991 | 1.036586 | 45.036041 | 0.29724985 | 0.002477082 | -0.011867175 | -0.24957463 | -0.46438494 | 136.56569 | -1.0446774 | -0.14204016
330.82715 | 316.000002 | 1.0752132 | 0.5478793 | 44.223507 | 0.26239902 | 0.0021866585 | -0.013282211 | -0.2848683 | -0.46454373 | 136.56575 | -1.2436085 | -0.084612608
331.82715 | 317.000002 | 1.5095564 | 0.7692007 | 51.29385 | 0.26556998 | 0.002213083 | -0.012949522 | -0.13488002 | -0.4660449 | 136.56564 | -1.1327534 | -0.1621988
332.82715 | 318.000002 | 1.7288237 | 0.8809293 | 51.311474 | 0.27169436 | 0.00226412 | -0.012246465 | -0.25001273 | -0.46636009 | 136.56572 | -1.0630279 | -0.16161872
333.82715 | 319.000002 | 1.9600081 | 0.9987302 | 51.508774 | 0.2764523 | 0.002303769 | -0.013799991 | -0.28560936 | -0.46410877 | 136.5661 | -1.2793927 | -0.10060629
334.82715 | 320.000002 | 2.1834114 | 1.112566 | 51.554413 | 0.28143078 | 0.0023452565 | -0.013588762 | -0.14773525 | -0.46611655 | 136.56601 | -1.1862456 | -0.17263065
335.82715 | 321.000002 | 2.4055953 | 1.225781 | 51.691189 | 0.28736293 | 0.002394691 | -0.012606982 | -0.27007884 | -0.46331346 | 136.5661 | -1.0952239 | -0.16547431
336.82715 | 322.000002 | 2.656599 | 1.353681 | 51.985184 | 0.29279292 | 0.002439941 | -0.013601384 | -0.30831596 | -0.46441656 | 136.56577 | -1.2611406 | -0.098997772
337.82715 | 323.000002 | 2.9109519 | 1.483288 | 52.261524 | 0.29734671 | 0.00247788925 | -0.013394613 | -0.16922139 | -0.46456641 | 136.56584 | -1.1729048 | -0.16655643
338.82715 | 324.000002 | 3.185956 | 1.623417 | 52.421146 | 0.30227453 | 0.002518954 | -0.011788533 | -0.29459155 | -0.46415308 | 136.56593 | -1.0283678 | -0.15048549
339.82715 | 325.000002 | 3.4885352 | 1.777598 | 52.524036 | 0.30791909 | 0.002565992 | -0.012906377 | -0.3376154 | -0.46414575 | 136.56566 | -1.2149625 | -0.075675204
340.82715 | 326.000002 | 3.8123202 | 1.942584 | 52.893883 | 0.31246692 | 0.002603891 | -0.012703961 | -0.19816652 | -0.46381342 | 136.56575 | -1.1357783 | -0.13461782
341.82715 | 327.000002 | 4.1216106 | 2.100184 | 53.030704 | 0.31666458 | 0.0026388715 | -0.011156667 | -0.31403887 | -0.46521068 | 136.56551 | -0.9943943 | -0.12127244
342.82715 | 328.000002 | 4.4922976 | 2.289069 | 53.516151 | 0.32201111 | 0.002683426 | -0.012521965 | -0.34688669 | -0.46451336 | 136.56549 | -1.2044458 | -0.0477507
343.82715 | 329.000002 | 4.9068165 | 2.500289 | 53.531399 | 0.32671839 | 0.00272265325 | -0.012350341 | -0.19821838 | -0.46487066 | 136.5658 | -1.1234157 | -0.11161842
344.82715 | 330.000002 | 5.3057775 | 2.703581 | 54.042706 | 0.33253431 | 0.00277111925 | -0.011057018 | -0.30943573 | -0.46519724 | 136.56584 | -1.0050337 | -0.10066812
345.82715 | 331.000002 | 5.8286233 | 2.969999 | 54.337643 | 0.3365308 | 0.002804423 | -0.012588883 | -0.33747527 | -0.46443418 | 136.56599 | -1.2260174 | -0.032870874
346.82715 | 332.000002 | 6.3334761 | 3.227249 | 54.734169 | 0.34194142 | 0.002849512 | -0.012354326 | -0.18338534 | -0.46539441 | 136.5659 | -1.1294119 | -0.10602062
347.82715 | 333.000002 | 6.9182429 | 3.525219 | 55.297024 | 0.34735501 | 0.002894625 | -0.011202581 | -0.29037336 | -0.46458638 | 136.56543 | -1.0185741 | -0.10168403
348.82715 | 334.000002 | 7.5833659 | 3.864135 | 55.827614 | 0.35295486 | 0.0029412905 | -0.01269135 | -0.31650707 | -0.46320379 | 136.5657 | -1.2299459 | -0.039189111
349.82715 | 335.000002 | 8.3631439 | 4.261475 | 56.592037 | 0.35740733 | 0.002978394 | -0.012909305 | -0.16028601 | -0.46327579 | 136.5658 | -1.1746447 | -0.11628586
350.82715 | 336.000002 | 9.0721016 | 4.622727 | 57.214935 | 0.3626883 | 0.0030224025 | -0.011690017 | -0.26692131 | -0.46521688 | 136.56587 | -1.050279 | -0.11872265
351.82715 | 337.000002 | 9.8485794 | 5.018384 | 57.895447 | 0.36732852 | 0.003061071 | -0.01326553 | -0.29147732 | -0.46349129 | 136.56554 | -1.2659638 | -0.06058925
352.82715 | 338.000002 | 10.724354 | 5.464639 | 58.652168 | 0.37248731 | 0.003104061 | -0.013303291 | -0.13773352 | -0.46480733 | 136.56596 | -1.1885296 | -0.14179944
353.82715 | 339.000002 | 11.535105 | 5.877761 | 59.358299 | 0.3771171 | 0.0031426425 | -0.011931173 | -0.24991447 | -0.46517324 | 136.56596 | -1.0507845 | -0.14233276
354.82715 | 340.000002 | 12.371716 | 6.304059 | 60.267406 | 0.38233548 | 0.003186129 | -0.013610396 | -0.28324422 | -0.4653973 | 136.56558 | -1.2803941 | -0.08064539
355.82715 | 341.000002 | 13.217607 | 6.735086 | 61.133011 | 0.38711876 | 0.00322599 | -0.013249281 | -0.13649292 | -0.46344995 | 136.56549 | -1.1674308 | -0.15749727
356.82715 | 342.000002 | 14.089584 | 7.179406 | 61.95929 | 0.39186329 | 0.003265527 | -0.011961422 | -0.24898949 | -0.46579742 | 136.5661 | -1.0393034 | -0.15683882
357.82715 | 343.000002 | 14.972436 | 7.629267 | 62.879807 | 0.39683282 | 0.00330694 | -0.012823091 | -0.28246814 | -0.46382067 | 136.56602 | -1.1865191 | -0.095789917
358.82715 | 344.000002 | 15.847737 | 8.07528 | 63.714062 | 0.40213764 | 0.003351147 | -0.013214526 | -0.13613807 | -0.46589321 | 136.5658 | -1.1519878 | -0.16946489
359.82715 | 345.000002 | 16.795275 | 8.558102 | 64.640877 | 0.40730536 | 0.003394211 | -0.011724188 | -0.25592172 | -0.46424764 | 136.56586 | -1.0068833 | -0.16553563
360.82715 | 346.000002 | 17.793993 | 9.067003 | 65.608276 | 0.4126966 | 0.003439138 | -0.013000132 | -0.29393962 | -0.46502694 | 136.56584 | -1.2001203 | -0.099892877
361.82715 | 347.000002 | 18.89706 | 9.629075 | 66.921234 | 0.41744858 | 0.003478738 | -0.013115176 | -0.1536037 | -0.46405196 | 136.56587 | -1.1403488 | -0.1711688
362.82715 | 348.000002 | 19.887753 | 10.13389 | 67.85746 | 0.42196512 | 0.003516376 | -0.0117996 | -0.27262637 | -0.46347764 | 136.56589 | -1.0147219 | -0.1652382
363.82715 | 349.000002 | 20.965296 | 10.68295 | 69.041946 | 0.42732209 | 0.003561017 | -0.013281159 | -0.30829579 | -0.46370518 | 136.56567 | -1.2311237 | -0.096992224
364.82715 | 350.000002 | 22.048538 | 11.23492 | 70.43972 | 0.43260604 | 0.00360505 | -0.01286537 | -0.16551614 | -0.4652701 | 136.56596 | -1.1197602 | -0.16677691
365.82715 | 351.000002 | 23.145523 | 11.7939 | 71.6707 | 0.43767244 | 0.00364727 | -0.011527219 | -0.28449041 | -0.46412107 | 136.56596 | -0.99322724 | -0.15949467
366.82715 | 352.000002 | 24.25872 | 12.36113 | 72.763618 | 0.44251531 | 0.003687628 | -0.012879282 | -0.32148987 | -0.46328428 | 136.56604 | -1.2003522 | -0.087576009
367.82715 | 353.000002 | 25.485828 | 12.98641 | 74.120758 | 0.44760555 | 0.00373004625 | -0.012733903 | -0.17939013 | -0.46428967 | 136.56563 | -1.1196862 | -0.15370411
368.82715 | 354.000002 | 26.699739 | 13.60496 | 75.480431 | 0.45211017 | 0.00376758475 | -0.011031394 | -0.29781076 | -0.46498027 | 136.56551 | -0.95868158 | -0.1444578
369.82715 | 355.000002 | 27.917904 | 14.22568 | 76.575592 | 0.45721233 | 0.00381010275 | -0.012750547 | -0.33435559 | -0.46513861 | 136.56577 | -1.1997442 | -0.075310439
370.82715 | 356.000002 | 29.168232 | 14.86279 | 78.122864 | 0.46255887 | 0.00385465725 | -0.012381545 | -0.19180259 | -0.46553403 | 136.56564 | -1.0964851 | -0.14166939
371.82715 | 357.000002 | 30.493052 | 15.53786 | 79.487068 | 0.46814084 | 0.003901174 | -0.011066916 | -0.30700025 | -0.46421584 | 136.56572 | -0.97315836 | -0.13353321
372.82715 | 358.000002 | 31.92617 | 16.26811 | 81.069458 | 0.47242343 | 0.003936862 | -0.012379992 | -0.34103245 | -0.46434283 | 136.56583 | -1.1739169 | -0.06408222
373.82715 | 359.000002 | 33.176022 | 16.90498 | 82.374649 | 0.47700256 | 0.003975021 | -0.012406613 | -0.19562626 | -0.46567741 | 136.56587 | -1.1079847 | -0.1326766
374.82715 | 360.000002 | 34.587563 | 17.62424 | 83.747795 | 0.48233122 | 0.004019427 | -0.011194915 | -0.30998334 | -0.46460292 | 136.56541 | -0.9941833 | -0.1253082
375.82715 | 361.000002 | 36.209297 | 18.4506 | 85.451553 | 0.4872933 | 0.0040607775 | -0.0122586 | -0.34312579 | -0.46455902 | 136.56596 | -1.1665313 | -0.059328653
376.82715 | 362.000002 | 37.736176 | 19.22862 | 87.069351 | 0.49170852 | 0.004097571 | -0.012373464 | -0.19626372 | -0.46566904 | 136.56523 | -1.1069022 | -0.13044411
377.82715 | 363.000002 | 39.358589 | 20.05533 | 88.818359 | 0.49795061 | 0.004149588 | -0.011075237 | -0.30944702 | -0.46474111 | 136.56595 | -0.98362315 | -0.1239005
378.82715 | 364.000002 | 40.917747 | 20.84981 | 90.516876 | 0.50244778 | 0.004187065 | -0.012437083 | -0.34157637 | -0.46449432 | 136.56549 | -1.1863099 | -0.057398282
379.82715 | 365.000002 | 42.558571 | 21.6859 | 92.308372 | 0.50687194 | 0.004223933 | -0.012485248 | -0.19499429 | -0.46476716 | 136.56577 | -1.1196064 | -0.12891841
380.82715 | 366.000002 | 44.279625 | 22.56287 | 94.221504 | 0.51234215 | 0.004269518 | -0.011190352 | -0.30911073 | -0.46482763 | 136.56575 | -0.99400151 | -0.12503378
381.82715 | 367.000002 | 46.018547 | 23.44894 | 95.867531 | 0.51720738 | 0.0043100615 | -0.012539145 | -0.34066126 | -0.46473384 | 136.56561 | -1.1923085 | -0.061605901
382.82715 | 368.000002 | 47.849251 | 24.38178 | 97.839943 | 0.52233487 | 0.004352791 | -0.012636805 | -0.19342525 | -0.46610522 | 136.56583 | -1.1302214 | -0.13345915
383.82715 | 369.000002 | 49.63731 | 25.2929 | 99.775772 | 0.52711368 | 0.004392614 | -0.010686937 | -0.30723253 | -0.46672925 | 136.56621 | -0.93799758 | -0.13069609
384.82715 | 370.000002 | 51.486481 | 26.23515 | 101.59039 | 0.53244531 | 0.00443704425 | -0.012060043 | -0.33741155 | -0.46627125 | 136.56566 | -1.136273 | -0.069731377
385.82715 | 371.000002 | 53.412056 | 27.21633 | 103.55117 | 0.5369857 | 0.004474881 | -0.01272941 | -0.18671934 | -0.46636304 | 136.56575 | -1.1267381 | -0.14620288
386.82715 | 372.000002 | 55.427589 | 28.24336 | 105.77615 | 0.54153055 | 0.004512755 | -0.011828956 | -0.29420581 | -0.46630961 | 136.56595 | -1.0367768 | -0.14611889
387.82715 | 373.000002 | 57.379238 | 29.23783 | 107.65348 | 0.54730326 | 0.0045608605 | -0.013581931 | -0.322157 | -0.46500584 | 136.56557 | -1.2719672 | -0.086225845
388.82715 | 374.000002 | 59.315777 | 30.2246 | 109.63927 | 0.55242926 | 0.004603577 | -0.013578269 | -0.16915332 | -0.46540135 | 136.56555 | -1.1971216 | -0.16070525
389.82715 | 375.000002 | 61.405159 | 31.28925 | 111.87356 | 0.55711716 | 0.004642643 | -0.012462148 | -0.27782243 | -0.4652859 | 136.56595 | -1.0865401 | -0.15967463
390.82715 | 376.000002 | 63.307037 | 32.25836 | 113.53221 | 0.56220591 | 0.00468504925 | -0.013488919 | -0.30537996 | -0.4645887 | 136.5656 | -1.2518232 | -0.097068846
391.82715 | 377.000002 | 65.397942 | 33.32379 | 115.81583 | 0.56752414 | 0.004729368 | -0.013436363 | -0.15278167 | -0.46510848 | 136.5657 | -1.1741905 | -0.16944575
392.82715 | 378.000002 | 67.504066 | 34.39698 | 117.90346 | 0.57210773 | 0.004767564 | -0.01213686 | -0.25826409 | -0.464697 | 136.5659 | -1.0482399 | -0.16544604
393.82715 | 379.000002 | 69.562019 | 35.44561 | 120.0514 | 0.57767183 | 0.004813932 | -0.013616976 | -0.28468663 | -0.46320248 | 136.56584 | -1.2623208 | -0.099376939
394.82715 | 380.000002 | 71.532028 | 36.44944 | 121.97423 | 0.58218539 | 0.004851545 | -0.013404291 | -0.13335316 | -0.46513563 | 136.56557 | -1.1745362 | -0.16589281
395.82715 | 381.000002 | 73.674454 | 37.54112 | 124.14559 | 0.58745146 | 0.004895429 | -0.011970495 | -0.248697 | -0.46517351 | 136.56569 | -1.041423 | -0.15562658
396.82715 | 382.000002 | 75.878502 | 38.6642 | 126.26845 | 0.59229285 | 0.00493577375 | -0.013137682 | -0.28192866 | -0.46599221 | 136.56587 | -1.2303715 | -0.083396815
397.82715 | 383.000002 | 77.879967 | 39.68406 | 128.23077 | 0.59697032 | 0.004974753 | -0.012964831 | -0.1337425 | -0.46400079 | 136.56575 | -1.1485492 | -0.14793381
398.82715 | 384.000002 | 80.23925 | 40.88624 | 130.74506 | 0.6030798 | 0.005025665 | -0.011680434 | -0.24947597 | -0.46354038 | 136.56569 | -1.0309135 | -0.13712986
399.82715 | 385.000002 | 82.351784 | 41.96269 | 132.9028 | 0.60738921 | 0.00506157675 | -0.012805896 | -0.28508094 | -0.46318513 | 136.56624 | -1.2155341 | -0.06505546
400.82715 | 386.000002 | 84.540771 | 43.0781 | 135.14514 | 0.61202049 | 0.00510017075 | -0.012595873 | -0.14548409 | -0.46446043 | 136.56566 | -1.1314993 | -0.12808794
401.82715 | 387.000002 | 86.526016 | 44.08969 | 136.94003 | 0.6171912 | 0.00514326 | -0.011189214 | -0.268341 | -0.46493661 | 136.56601 | -1.0019921 | -0.11692927
402.82715 | 388.000002 | 88.656357 | 45.17521 | 139.09483 | 0.6222859 | 0.005185716 | -0.012362143 | -0.30824474 | -0.46668583 | 136.56566 | -1.188982 | -0.047232311
403.82715 | 389.000002 | 90.749718 | 46.24189 | 141.26004 | 0.62763393 | 0.00523028275 | -0.011180758 | -0.16874945 | -0.46552345 | 136.56575 | -1.0050975 | -0.11297838
404.82715 | 390.000002 | 93.101631 | 47.44032 | 143.81517 | 0.63240975 | 0.00527008125 | -0.0067974962 | -0.28976384 | -0.46555904 | 136.56546 | -0.57551849 | -0.1042311
405.82715 | 391.000002 | 95.302643 | 48.56186 | 145.87811 | 0.63709319 | 0.00530911 | -0.0081780646 | -0.32953089 | -0.4640418 | 136.56569 | -0.7806586 | -0.037147831
406.82715 | 392.000002 | 97.536293 | 49.70002 | 148.11401 | 0.64222068 | 0.005351839 | -0.0082697039 | -0.18955964 | -0.46438643 | 136.56572 | -0.71854341 | -0.108427
407.82715 | 393.000002 | 99.644188 | 50.77411 | 150.24255 | 0.64788014 | 0.005399001 | -0.0067441012 | -0.30673504 | -0.46620056 | 136.5658 | -0.5694865 | -0.10492359
408.82715 | 394.000002 | 101.71307 | 51.82832 | 152.06264 | 0.65206438 | 0.00543387 | -0.008413326 | -0.33991098 | -0.4643721 | 136.56612 | -0.79791951 | -0.04341311
409.82715 | 395.000002 | 103.78921 | 52.88622 | 154.31029 | 0.65725744 | 0.005477145 | -0.0081375884 | -0.19357076 | -0.46523955 | 136.56555 | -0.69179165 | -0.12196717
410.82715 | 396.000002 | 105.9558 | 53.99022 | 156.63081 | 0.66206157 | 0.00551717975 | -0.0064957254 | -0.30809075 | -0.46511701 | 136.56554 | -0.52779782 | -0.12177476
411.82715 | 397.000002 | 108.30875 | 55.18917 | 158.94577 | 0.66719651 | 0.005559971 | -0.0076074214 | -0.33992267 | -0.46386099 | 136.56601 | -0.69680977 | -0.063932359
412.82715 | 398.000002 | 110.48917 | 56.30021 | 161.18553 | 0.67264885 | 0.005605407 | -0.0082439929 | -0.18751752 | -0.46567333 | 136.56572 | -0.68090367 | -0.14349562
413.82715 | 399.000002 | 112.74996 | 57.45221 | 163.36005 | 0.67678094 | 0.005639841 | -0.0070036976 | -0.29342103 | -0.46557039 | 136.56566 | -0.55282938 | -0.14754038
414.82715 | 400.000002 | 114.9076 | 58.55164 | 165.56851 | 0.68195313 | 0.00568294275 | -0.0076899468 | -0.31817895 | -0.46544495 | 136.56552 | -0.68147051 | -0.087524183
415.82715 | 401.000002 | 117.10492 | 59.6713 | 167.88037 | 0.68684071 | 0.005723673 | -0.0044326163 | -0.16369841 | -0.46448287 | 136.56586 | -0.27912247 | -0.16413917
416.82715 | 402.000002 | 119.18762 | 60.73255 | 169.61786 | 0.69239289 | 0.00576994075 | -0.0034164106 | -0.27275035 | -0.46425802 | 136.56572 | -0.17981547 | -0.16182558
417.82715 | 403.000002 | 121.39661 | 61.85815 | 171.89787 | 0.69755763 | 0.00581298025 | -0.0039572753 | -0.30044419 | -0.46522421 | 136.56596 | -0.29882598 | -0.096901558
418.82715 | 404.000002 | 123.71986 | 63.04197 | 174.46085 | 0.70231855 | 0.005852655 | -0.0037284177 | -0.14744556 | -0.46515062 | 136.5656 | -0.20359445 | -0.16924731
419.82715 | 405.000002 | 125.99368 | 64.2006 | 176.52188 | 0.7073313 | 0.0058944275 | -0.00259937 | -0.25475094 | -0.46379229 | 136.56595 | -0.096042037 | -0.16389497
420.82715 | 406.000002 | 128.40538 | 65.42949 | 179.10779 | 0.71255118 | 0.0059379265 | -0.0043024309 | -0.28287068 | -0.46388954 | 136.56555 | -0.33218074 | -0.098062329
421.82715 | 407.000002 | 130.62279 | 66.55938 | 181.16484 | 0.71789622 | 0.0059824685 | -0.0038373356 | -0.13376936 | -0.4659684 | 136.56572 | -0.2170651 | -0.16666847
422.82715 | 408.000002 | 132.85677 | 67.69772 | 183.32671 | 0.72229356 | 0.006019113 | -0.0029788308 | -0.24666716 | -0.46383089 | 136.56578 | -0.13886499 | -0.15901811
423.82715 | 409.000002 | 135.17297 | 68.87795 | 185.701 | 0.72765797 | 0.006063816 | -0.0045159268 | -0.28092253 | -0.46376616 | 136.56613 | -0.36337483 | -0.088217869
424.82715 | 410.000002 | 137.4713 | 70.04907 | 187.97099 | 0.73200911 | 0.006100076 | -0.0043654218 | -0.13474439 | -0.46516892 | 136.56578 | -0.2817266 | -0.15481558
425.82715 | 411.000002 | 139.783 | 71.22701 | 190.46103 | 0.73714256 | 0.006142855 | -0.0034163559 | -0.24918234 | -0.46496496 | 136.56587 | -0.19806224 | -0.14357336
426.82715 | 412.000002 | 141.97728 | 72.34511 | 192.49712 | 0.74261576 | 0.006188465 | -0.0046162801 | -0.28116348 | -0.46382836 | 136.5659 | -0.3854965 | -0.07613153
427.82715 | 413.000002 | 144.2375 | 73.49682 | 194.82869 | 0.7476896 | 0.006230747 | -0.0043281578 | -0.13536333 | -0.46403944 | 136.5659 | -0.29029477 | -0.14252104
428.82715 | 414.000002 | 146.45686 | 74.6277 | 197.0686 | 0.752756 | 0.006272967 | -0.0033722955 | -0.25130895 | -0.46512479 | 136.56592 | -0.20646769 | -0.13076186
429.82715 | 415.000002 | 148.55518 | 75.69691 | 199.04372 | 0.75766444 | 0.00631387 | -0.0048740027 | -0.28997412 | -0.4640958 | 136.5658 | -0.42702782 | -0.060372453
430.82715 | 416.000002 | 150.83627 | 76.85925 | 201.3679 | 0.76241344 | 0.006353445 | -0.0045830603 | -0.15097387 | -0.46484983 | 136.56566 | -0.33321905 | -0.12508699
431.82715 | 417.000002 | 153.19489 | 78.06109 | 203.82762 | 0.76810569 | 0.00640088075 | -0.0035670761 | -0.26977086 | -0.46485451 | 136.56587 | -0.24182963 | -0.11487796
432.82715 | 418.000002 | 155.53984 | 79.25597 | 206.10709 | 0.77227354 | 0.006435613 | -0.0046382276 | -0.30992651 | -0.46336466 | 136.56596 | -0.42049754 | -0.043325253
433.82715 | 419.000002 | 157.60266 | 80.30709 | 208.05348 | 0.77774078 | 0.006481173 | -0.0043435921 | -0.16895477 | -0.46663547 | 136.56593 | -0.32172072 | -0.11263851
434.82715 | 420.000002 | 159.82051 | 81.4372 | 210.28574 | 0.78250617 | 0.00652088475 | -0.0034098548 | -0.2871727 | -0.4666158 | 136.56567 | -0.23652005 | -0.10446542
435.82715 | 421.000002 | 162.1512 | 82.62482 | 212.80885 | 0.78750998 | 0.006562583 | -0.0046809269 | -0.32291991 | -0.46544433 | 136.56557 | -0.42811263 | -0.039980058
436.82715 | 422.000002 | 164.54633 | 83.84526 | 215.19122 | 0.79251975 | 0.00660433125 | -0.0048528821 | -0.18238105 | -0.46519053 | 136.56589 | -0.37524271 | -0.11004552
437.82715 | 423.000002 | 166.96826 | 85.07937 | 217.47585 | 0.79724193 | 0.00664368275 | -0.003394281 | -0.30104756 | -0.46691024 | 136.56577 | -0.23630607 | -0.10312203
438.82715 | 424.000002 | 169.36522 | 86.30075 | 219.97043 | 0.80258697 | 0.00668822475 | -0.0045493911 | -0.33666429 | -0.46390668 | 136.56595 | -0.41405547 | -0.040883623
439.82715 | 425.000002 | 171.64397 | 87.4619 | 222.29123 | 0.80728531 | 0.006727378 | -0.0049295952 | -0.19104305 | -0.46548641 | 136.56546 | -0.37730265 | -0.11565689
440.82715 | 426.000002 | 173.89249 | 88.60764 | 224.45499 | 0.81241727 | 0.006770144 | -0.0036964207 | -0.30650681 | -0.46507984 | 136.56555 | -0.25515008 | -0.11449201
441.82715 | 427.000002 | 176.11954 | 89.74244 | 226.77229 | 0.81706047 | 0.00680883725 | -0.0051808171 | -0.33803847 | -0.46432653 | 136.56558 | -0.46539712 | -0.052684598
442.82715 | 428.000002 | 178.42784 | 90.91864 | 228.99417 | 0.82188398 | 0.006849033 | -0.0052509089 | -0.19196808 | -0.46500522 | 136.56604 | -0.39639163 | -0.12869926
443.82715 | 429.000002 | 180.75853 | 92.10626 | 231.31897 | 0.82741827 | 0.00689515225 | -0.0044166772 | -0.30711371 | -0.46578854 | 136.56598 | -0.31436789 | -0.12729982
444.82715 | 430.000002 | 182.90515 | 93.20008 | 233.50049 | 0.8323133 | 0.006935944 | -0.0057269782 | -0.33733198 | -0.46466893 | 136.56572 | -0.50556946 | -0.067128338
445.82715 | 431.000002 | 185.29547 | 94.41807 | 235.92485 | 0.83651394 | 0.0069709495 | -0.0059955609 | -0.18441945 | -0.46653184 | 136.56609 | -0.45194316 | -0.14761291
446.82715 | 432.000002 | 187.61768 | 95.60137 | 238.19208 | 0.84267706 | 0.007022309 | -0.0048796018 | -0.29335019 | -0.46576294 | 136.56573 | -0.34071016 | -0.14725001
447.82715 | 433.000002 | 189.91377 | 96.77135 | 240.53235 | 0.84765702 | 0.0070638085 | -0.0063192951 | -0.31752047 | -0.46570361 | 136.56558 | -0.54132271 | -0.090606779
448.82715 | 434.000002 | 192.40038 | 98.03841 | 242.96138 | 0.85272193 | 0.007106016 | -0.0060543134 | -0.16431259 | -0.46603706 | 136.56549 | -0.44195938 | -0.16347194
449.82715 | 435.000002 | 194.717 | 99.21885 | 245.33621 | 0.85735321 | 0.00714461 | -0.0050606043 | -0.27261156 | -0.46648848 | 136.56569 | -0.34305382 | -0.16300662
450.82715 | 436.000002 | 196.4809 | 100.1177 | 246.91492 | 0.86281151 | 0.007190096 | -0.0065830024 | -0.30029529 | -0.46473891 | 136.56593 | -0.55957782 | -0.098722398
451.82715 | 437.000002 | 198.82249 | 101.3108 | 249.10597 | 0.86749196 | 0.0072291 | -0.0062134047 | -0.14832851 | -0.46616107 | 136.56569 | -0.44858444 | -0.172756
452.82715 | 438.000002 | 201.11267 | 102.4778 | 251.58623 | 0.87264776 | 0.007272065 | -0.005231285 | -0.25582731 | -0.46527913 | 136.56544 | -0.35828876 | -0.16483976
453.82715 | 439.000002 | 203.56107 | 103.7254 | 254.1086 | 0.87784529 | 0.007315377 | -0.0066090226 | -0.2841301 | -0.46479902 | 136.56577 | -0.56136954 | -0.099532701
454.82715 | 440.000002 | 205.82478 | 104.8789 | 256.2128 | 0.88210851 | 0.00735090425 | -0.0064416127 | -0.13268411 | -0.46531999 | 136.56587 | -0.47517645 | -0.16898482
455.82715 | 441.000002 | 208.15286 | 106.0652 | 258.62167 | 0.88695139 | 0.007391262 | -0.0051511372 | -0.24625123 | -0.46366248 | 136.56587 | -0.35634685 | -0.1587669
456.82715 | 442.000002 | 210.38892 | 107.2045 | 260.96469 | 0.89253187 | 0.007437766 | -0.0065152026 | -0.27907264 | -0.46335641 | 136.56586 | -0.56396472 | -0.08755555
457.82715 | 443.000002 | 211.29582 | 107.6667 | 261.73096 | 0.89826882 | 0.0074855735 | -0.0063831271 | -0.13421762 | -0.46494779 | 136.56577 | -0.48562396 | -0.15268877
458.82715 | 444.000002 | 212.8093 | 108.4379 | 263.31396 | 0.90191066 | 0.007515922 | -0.0050499761 | -0.24748099 | -0.46556327 | 136.56563 | -0.3616004 | -0.14339723
459.82715 | 445.000002 | 214.71236 | 109.4076 | 265.31583 | 0.90787113 | 0.00756559275 | -0.0063150954 | -0.28205231 | -0.46478269 | 136.56577 | -0.5589627 | -0.072546862
460.82715 | 446.000002 | 216.95764 | 110.5517 | 267.49271 | 0.91225654 | 0.007602138 | -0.0062206197 | -0.13805033 | -0.46266562 | 136.56577 | -0.48503983 | -0.13702217
461.82715 | 447.000002 | 219.48499 | 111.8395 | 270.04178 | 0.91719478 | 0.00764329 | -0.004898841 | -0.2612026 | -0.46490166 | 136.56589 | -0.36600399 | -0.12388013
462.82715 | 448.000002 | 221.84552 | 113.0423 | 272.29657 | 0.92189312 | 0.007682443 | -0.0063501154 | -0.29918686 | -0.46539575 | 136.56592 | -0.58108914 | -0.053922441
463.82715 | 449.000002 | 224.26683 | 114.2761 | 274.71777 | 0.92688948 | 0.007724079 | -0.0057721711 | -0.15827864 | -0.46432322 | 136.5658 | -0.45880365 | -0.11841343
464.82715 | 450.000002 | 225.9668 | 115.1423 | 276.34882 | 0.93263686 | 0.007771974 | -0.0048434082 | -0.27925533 | -0.46476716 | 136.5656 | -0.37403929 | -0.11030155
465.82715 | 451.000002 | 228.26642 | 116.3141 | 278.73672 | 0.93748569 | 0.00781238075 | -0.0061653149 | -0.31731835 | -0.46583301 | 136.56566 | -0.57433176 | -0.042199753
466.82715 | 452.000002 | 230.63663 | 117.5218 | 281.07993 | 0.94294995 | 0.00785791625 | -0.005998712 | -0.17630848 | -0.46683756 | 136.56546 | -0.48869538 | -0.11117585
467.82715 | 453.000002 | 232.96989 | 118.7108 | 283.58923 | 0.94698668 | 0.007891556 | -0.0046898667 | -0.29485646 | -0.46477121 | 136.56578 | -0.36224473 | -0.10674197
468.82715 | 454.000002 | 235.1951 | 119.8446 | 285.71765 | 0.95220655 | 0.007935055 | -0.0060258703 | -0.3332642 | -0.46454859 | 136.5654 | -0.56272674 | -0.039860327
469.82715 | 455.000002 | 237.52202 | 121.0303 | 288.16284 | 0.95792562 | 0.0079827135 | -0.0058624302 | -0.1900018 | -0.46406907 | 136.56606 | -0.47747183 | -0.10877122
470.82715 | 456.000002 | 239.72339 | 122.152 | 290.3996 | 0.96253604 | 0.008021134 | -0.0045372061 | -0.30643371 | -0.46527344 | 136.56566 | -0.34661877 | -0.10710184
471.82715 | 457.000002 | 242.12656 | 123.3766 | 292.741 | 0.96720606 | 0.0080600505 | -0.0055306666 | -0.33953786 | -0.46438664 | 136.56587 | -0.50763535 | -0.045431297
472.82715 | 458.000002 | 244.2581 | 124.4627 | 294.78394 | 0.97242296 | 0.008103525 | -0.0055871783 | -0.19276126 | -0.46472907 | 136.56572 | -0.43859351 | -0.12012435
473.82715 | 459.000002 | 246.67572 | 125.6946 | 297.25375 | 0.97725242 | 0.00814377 | -0.0046846224 | -0.3071343 | -0.4636775 | 136.56586 | -0.34946966 | -0.1189926
474.82715 | 460.000002 | 248.82962 | 126.7922 | 299.41397 | 0.98191351 | 0.008182613 | -0.0061508529 | -0.34102032 | -0.46365774 | 136.56548 | -0.55967081 | -0.055414524
475.82715 | 461.000002 | 251.15686 | 127.978 | 301.68164 | 0.98747015 | 0.008228918 | -0.005803939 | -0.19336246 | -0.46391696 | 136.56599 | -0.44989157 | -0.13050233
476.82715 | 462.000002 | 253.54442 | 129.1946 | 303.97968 | 0.99260807 | 0.008271734 | -0.0046063741 | -0.30612743 | -0.46520662 | 136.56567 | -0.33284175 | -0.12779567
477.82715 | 463.000002 | 255.97029 | 130.4307 | 306.43811 | 0.99684 | 0.008307 | -0.006003167 | -0.33968693 | -0.46409306 | 136.56537 | -0.53489316 | -0.065423526
478.82715 | 464.000002 | 258.19162 | 131.5626 | 308.68933 | 1.0017588 | 0.00834799 | -0.006178264 | -0.18876021 | -0.46606934 | 136.5659 | -0.47505367 | -0.14277272
479.82715 | 465.000002 | 260.71289 | 132.8473 | 311.30969 | 1.0077252 | 0.00839771 | -0.0045918557 | -0.30171752 | -0.46519241 | 136.56599 | -0.31952906 | -0.13965651
480.82715 | 466.000002 | 262.76929 | 133.8952 | 313.28082 | 1.0124817 | 0.0084373475 | -0.006222344 | -0.33347702 | -0.46460739 | 136.56606 | -0.54558086 | -0.07665354
481.82715 | 467.000002 | 265.07892 | 135.0721 | 315.5365 | 1.01794 | 0.008482833 | -0.0063288687 | -0.18415242 | -0.46344033 | 136.56589 | -0.48425543 | -0.14863142
482.82715 | 468.000002 | 267.35605 | 136.2324 | 317.82397 | 1.0226309 | 0.008521924 | -0.0048820097 | -0.29833585 | -0.46405432 | 136.56538 | -0.34425366 | -0.14394733
483.82715 | 469.000002 | 255.40669 | 130.1435 | 305.67041 | 1.0279447 | 0.008566206 | -0.0061263931 | -0.33272788 | -0.46357864 | 136.56551 | -0.53509939 | -0.077539936
484.82715 | 470.000002 | 256.7966 | 130.8518 | 307.20898 | 1.0324448 | 0.008603707 | -0.0062632626 | -0.18702282 | -0.46502098 | 136.56578 | -0.47943342 | -0.14689283
485.82715 | 471.000002 | 258.22351 | 131.5789 | 308.46518 | 1.0373845 | 0.008644871 | -0.0048471107 | -0.30356026 | -0.46543705 | 136.56624 | -0.34686732 | -0.13784373
486.82715 | 472.000002 | 209.69902 | 106.853 | 257.35355 | 1.0424703 | 0.0086872525 | -0.0060691293 | -0.33829147 | -0.46567628 | 136.56551 | -0.53786206 | -0.069050841
Operator Information |  |  |  |  | Post-test Information |  |  |  | Time: | 497.23999 | Sec | 12/25/2019 3:40:02 PM
--- Post-test Observations ---
Type of Failure
Additional Information
Operator Information End