## Table 1.
Engineering target | Enzyme activity
Thermal stability
Solubility
| Mutation point | S121E | D186H | N246D | S242T | N233C S282C | P181V | A180V | N37D | R132E | R224E | A171C S193C | A202C V211C | N275C F284C | S214Y | SolE (mg/gwet)
IsPETase variants | IsPETaseWIld-type | [14 empty] | 13.65 (±4.38)
| Is-4p | O | O | O | O | [10 empty] | 2.63 (±1.20)
| Is-4pC | O | O | O | O | O | [9 empty] | 0.93 (±0.83)
| Is-4pC+P181V | O | O | O | O | O | O | [8 empty] | 13.65 (±4.38)
| Is-8p | O | O | O | O | O | O | O | [7 empty] | 60.80 (±20.72)
| Is-8pCom1 | O | O | O | O | O | O | O | O | [6 empty] | 58.55 (±10.11)
| Is-8pCom2 | O | O | O | O | O | O | O | O | O | [5 empty] | 48.64 (±15.28)
| Is-8pCom3 | O | O | O | O | O | O | O | O |  | O |  |  |  |  | 50.14 (±11.77)
| Is-8pCom4 | O | O | O | O | O | O | O | O | O | O |  |  |  |  | 42.85 (±13.12)
| Is-8pCom5 | O | O | O | O | O | O | O | O |  |  | O |  |  |  | 45.54 (±14.41)
| Is-8pCom6 (Z1-PETase) | O | O | O | O | O | O | O | O | O | O | O |  |  |  | 51.54 (±7.67)
| Is-8pCom7 | O | O | O | O | O | O | O | O | O | O | O |  | O |  | 54.58 (±13.12)
| Is-8pCom8 | O | O | O | O | O | O | O | O |  |  | O | O |  | O | 27.54 (±7.07)
| Is-8pCom9 (Z2-PETase) | O | O | O | O | O | O | O | O | O | O | O | O | O | O | 24.44 (±7.42)
Table 1. Mutation points used applied to the IsPETase combinatorial variants in this study. The engineering target was classified into three effects; enzyme activity, terminal stability, and solubility were marked on top in yellow, green, and blue, respectively. The soluble expression (SolE, mg/gwet) of combinatorial IsPETase variants are cultured and purified in triplicate and the error ranges represent the sampling standard deviation (n=3).