{"text_format":"3","workbook":"xls","n_sheets":1,"sheets":["creep data"],"read":"whole","date_system":"1900","formulas":"cached_only"}

{"sheet":"creep data","index":0,"n_rows":126,"n_cols":9,"rows_kept":126,"merged":[[0,1,0,2],[0,3,0,4],[0,5,0,6],[0,7,0,8]],"flags":["formulas_cached_only"]}
["moisture content/%",{"v":0,"d":"0.0"},null,8.8,null,17.6,null,22]
[null,"time/s","strain/%","time/s","strain/%","time/s","strain/%","time/s","strain/%"]
[null,1388,0.153,1388,0.173,1388,0.223,1388,0.293]
[null,1870,0.162,1870,0.182,1870,0.232,1870,0.302]
[null,2715,0.172,2715,0.192,2715,0.242,2715,0.312]
[null,3319,0.177,3319,0.197,3319,0.247,3319,0.317]
[null,3962,0.178,3962,0.198,3962,0.248,3962,0.318]
[null,4526,{"v":0.18,"d":"0.180"},4526,0.2,4526,0.25,4526,0.32]
[null,5130,{"v":0.19,"d":"0.190"},5130,0.21,5130,0.26,5130,0.33]
[null,5673,0.192,5673,0.212,5673,0.262,5673,0.332]
[null,6337,0.192,6337,0.212,6337,0.262,6337,0.332]
[null,7000,0.194,7000,0.214,7000,0.264,7000,0.334]
[null,7423,0.201,7423,0.221,7423,0.271,7423,0.341]
[null,7604,0.236,7604,0.251,7604,0.301,7604,0.371]
[null,7725,{"v":0.28,"d":"0.280"},7725,0.312,7725,0.362,7725,0.432]
[null,7966,0.325,7966,0.333,7966,0.453,7966,0.493]
[null,8389,0.326,8389,0.366,8389,0.486,8389,0.526]
[null,8932,0.329,8932,0.369,8932,0.489,8932,0.529]
[null,9535,{"v":0.33,"d":"0.330"},9535,0.37,9535,0.49,9535,0.53]
[null,10139,0.335,10139,0.375,10139,0.495,10139,0.535]
[null,10803,0.345,10803,0.385,10803,0.505,10803,0.545]
[null,11346,0.346,11346,0.386,11346,0.506,11346,0.546]
[null,11889,0.348,11889,0.388,11889,0.508,11889,0.548]
[null,12613,{"v":0.35,"d":"0.350"},12613,0.39,12613,0.51,12613,0.55]
[null,13337,0.352,13337,0.392,13337,0.512,13337,0.552]
[null,13941,0.354,13941,0.394,13941,0.514,13941,0.554]
[null,14545,0.356,14545,0.396,14545,0.516,14545,0.556]
[null,14967,0.359,14967,0.399,14967,0.519,14967,0.559]
[null,15088,0.394,15088,0.434,15088,0.554,15088,0.594]
[null,15148,0.423,15148,0.463,15148,0.583,15148,0.623]
[null,15510,0.472,15510,0.522,15510,0.702,15510,0.802]
[null,16114,0.477,16114,0.527,16114,0.707,16114,0.807]
[null,16717,0.482,16717,0.532,16717,0.712,16717,0.812]
[null,17381,0.484,17381,0.534,17381,0.714,17381,0.814]
[null,17924,0.487,17924,0.537,17924,0.717,17924,0.817]
[null,18588,0.492,18588,0.542,18588,0.722,18588,0.822]
[null,19131,0.497,19131,0.547,19131,0.727,19131,0.827]
[null,19675,0.499,19675,0.549,19675,0.729,19675,0.829]
[null,20157,0.501,20157,0.551,20157,0.731,20157,0.831]
[null,20640,0.502,20640,0.552,20640,0.732,20640,0.832]
[null,21244,0.504,21244,0.554,21244,0.734,21244,0.834]
[null,21827,0.507,21827,0.557,21827,0.737,21827,0.837]
[null,22390,0.511,22390,0.561,22390,0.741,22390,0.841]
[null,22511,0.546,22511,0.596,22511,0.776,22511,0.876]
[null,22571,0.581,22571,0.631,22571,0.811,22571,1.08]
[null,22813,{"v":0.61,"d":"0.610"},22813,0.66,22813,0.84,22813,1.24]
[null,23537,{"v":0.62,"d":"0.620"},23537,0.71,23537,0.98,23537,1.352]
[null,24141,0.625,24141,0.715,24141,0.985,24141,1.455]
[null,24805,0.627,24805,0.717,24805,0.987,24805,1.501]
[null,25348,0.629,25348,0.719,25348,0.989,25348,1.521]
[null,26012,0.631,26012,0.721,26012,0.991,26012,1.542]
[null,26615,0.634,26615,0.724,26615,0.994,26615,1.552]
[null,27219,0.637,27219,0.727,27219,0.997,27219,1.567]
[null,27762,0.644,27762,0.734,27762,1.004,27762,1.568]
[null,28426,0.645,28426,0.735,28426,1.005,28426,1.573]
[null,29029,0.647,29029,0.737,29029,1.007,29029,1.573]
[null,29693,0.669,29693,0.759,29693,1.029,29693,1.574]
[null,29814,0.713,29814,0.803,29814,1.073,29814,1.575]
[null,29935,0.753,29935,0.843,29935,1.113,29935,1.576]
[null,30357,0.777,30357,0.937,30357,1.277,30357,1.577]
[null,30961,0.782,30961,0.942,30961,1.282,30961,1.578]
[null,31685,0.787,31685,0.947,31685,1.287,31011,1.83]
[null,32228,0.792,32228,0.952,32228,1.292,31062,1.937]
[null,32892,0.797,32892,0.957,32892,1.297,31144,2.055]
[null,33556,0.802,33556,0.962,33556,1.302]
[null,34038,0.803,34038,0.963,34038,1.303]
[null,34642,0.806,34642,0.966,34642,1.306]
[null,35306,0.812,35306,0.972,35306,1.312]
[null,35909,0.817,35909,0.977,35909,1.317]
[null,36453,0.818,36453,0.978,36453,1.318]
[null,37177,0.822,37177,0.982,37177,1.322]
[null,37237,0.866,37237,1.026,37237,1.366]
[null,37298,{"v":0.92,"d":"0.920"},37298,1.13,37298,1.47]
[null,37310,0.959,37310,1.239,37310,1.649]
[null,37841,{"v":0.97,"d":"0.970"},37841,1.25,37841,1.66]
[null,38444,0.979,38444,1.259,38444,1.669]
[null,39048,0.994,39048,1.274,39048,1.684]
[null,39651,1.009,39651,1.289,39651,1.699]
[null,40315,1.019,40315,1.299,40315,1.709]
[null,40858,1.024,40858,1.304,40858,1.714]
[null,41462,1.029,41462,1.309,41462,1.719]
[null,42126,1.038,42126,1.318,42126,1.728]
[null,42669,1.044,42669,1.324,42669,1.734]
[null,43333,1.053,43333,1.333,43333,1.743]
[null,43816,1.058,43816,1.338,43816,1.748]
[null,44600,1.063,44600,1.343,44600,1.753]
[null,44721,1.117,44721,1.397,44721,1.807]
[null,44842,1.181,44842,1.701,44842,1.942]
[null,44962,1.231,44900,1.819,44900,2.218]
[null,45324,{"v":1.28,"d":"1.280"},44953,1.932,44953,{"v":2.51,"d":"2.510"}]
[null,45868,1.295,45024,2.172,45024,{"v":2.86,"d":"2.860"}]
[null,46471,1.309]
[null,47075,1.319]
[null,47678,1.329]
[null,48282,1.331]
[null,48946,1.335]
[null,49549,1.338]
[null,50213,{"v":1.34,"d":"1.340"}]
[null,50756,1.342]
[null,51360,1.349]
[null,52024,1.358]
[null,52084,1.413]
[null,52205,1.511]
[null,52265,1.609]
[null,52688,1.688]
[null,53351,1.713]
[null,53955,1.732]
[null,54588,1.742]
[null,55222,1.752]
[null,55705,1.762]
[null,56309,1.767]
[null,56912,1.774]
[null,57516,1.777]
[null,58180,1.782]
[null,58783,1.784]
[null,59447,1.792]
[null,59507,1.866]
[null,59568,2.235]
[null,59628,2.432]
[null,59749,2.555]
[null,59809,2.653]
[null,59830,2.767]
[null,59854,2.894]
[null,59870,3.017]
[null,59910,3.057]
[null,60000,3.357]