## Sheet1
Sample | Crystal width[nm] ± 0.2 nm
Sample 1a | 7.5
Sample 1d | 7.8
Sample 82c (blue) | 7.5
Sample 82c (orange) | 6.8
Sample 85a | 6.6
Sample 95b (red) | 6.4
Sample 99c (blue) | 6.9