## Sheet1
Sample | Fiber type* | Crystal width[nm] ± 0.2 nm | Relative crystallinity (%) ± 5 %-unit
Sample 2a | Nettle | 5.3 | 68
Sample 5a | Flax | 7 | 62
Sample 9b | Nettle | 6.9 | 68
Sample 48b | Flax | 6.3 | 53
Sample 49a | Flax | 6 | 50
Sample 73ba | Hemp | 6.5 | 51
Sample 85d | Nettle | 6 | 48