## Sheet1
Sample | Fiber type | Crystal width[nm] ± 0.2 nm | Relative crystallinity (%) ± 5 % | MFA (°) ± 1 °
Root A | Flax | 4.6 | 37 | 12
Crown A | Flax | 4.5 | 34 | 8
Stem B | Flax | 4.1 | 36 | 11
Root C | Nettle | 3.7 | 34 | 19
Stem C | Nettle | 4 | 33 | 12
Crown C | Nettle | 3.4 | 39 | 8
Stem D | Nettle | 3.9 | 33 | 11
Root E | Nettle hyb. | 3.7 | 32 | 12
Stem E | Nettle hyb. | 3.6 | 32 | 12
Crown E | Nettle hyb. | 3.6 | 31 | 12
Stem F | Nettle hyb. | 3.6 | 28 | 15
Root G | Hemp | 4.4 | 24 | 13
Root H | Hemp | 3.9 | 29 | 14
Root I | Hemp | 3.7 | 33 | 14
Stem J | Hemp | 4.8 | 29 | 14