## Worksheet
ew for TBO, in water | 45312
epH1 for TBO, pH = 1 | 41751
Dye concentration, mol/L | 0.0004647
Initial molar numbers of dye molecules in 5mL reaction mixture | 9.294e-07
Sample name | Suspension concentration, mg/mL | Suspension volume, mL | Absorbance at 628 nm | Dye concentration in a cuvette, mol/L | Dye concentration in supernatant, mol/L | Molar No. of dye, mol | Consumption, % | Charge by dye, mmol/g | –OSO3H by dye adsorption, mmol/g | –COOH by dye adsorption, mmol/g
CCNW100 | 4.7059 | 0.1 | 0.289 | 6.378001e-06 | 6.378001e-05 | 3.189001e-07 | 65.68753 | 1.297307 | 0 | 1.297307
|  |  |  | 0 | 0 | 0 | 100 | #DIV/0!
TBO_C-70C20M | 5.3428 | 0.5 | 0.173 | 3.817973e-06 | 3.817973e-05 | 1.908987e-07 | 79.46001 | 0.2764473 | 0.1708308 | 0.1056165
| 5.3428 | 0.5 | 0.395 | 9.460851e-06 | 9.460851e-05 | 4.730426e-07 | 49.10237 | 0.1708308
|  |  |  | 0 | 0 | 0 | 100 | #DIV/0! | 0 | #DIV/0!
|  |  |  | 0 | 0 | 0 | 100 | #DIV/0!
|  |  |  | 0 | 0 | 0 | 100 | #DIV/0! | 0 | #DIV/0!
|  |  |  | 0 | 0 | 0 | 100 | #DIV/0!
|  |  |  | 0 | 0 | 0 | 100 | #DIV/0! | 0 | #DIV/0!
|  |  |  | 0 | 0 | 0 | 100 | #DIV/0!
0.1708308

## Usage
Cells | Values to enter
B2 | Molar extinction coefficient of TBO in water, obtained from a calibration curve (45312 L/mol·cm in the author’s case).
B3 | Molar extinction coefficient of TBO at pH = 1, obtained from a calibration curve (41751 L/mol·cm in the author’s case).
B4 | Dye concentration of TBO measurement solution (not that of the stock solution), calculated as 1/10th of the stock TBO solution.
A9, A11, A13, etc. | Name of the samples (arbitrary).
B9, B11, B13, etc. | Concentration of nanowhiker suspension used for "in water" measurements, in mg/mL.
B10, B12, B14, etc. | Concentration of nanowhiker suspension used for "in pH = 1" measurements, in mg/mL.
C9, C11, C13, etc. | Volume of nanowhiker suspension used for "in water" measurements, in mg/mL.
C10, C12, C14, etc. | Volume of nanowhiker suspension used for "in pH = 1" measurements, in mg/mL.
D9, D11, D13, etc. | Absorbance at 628 nm observed for "in water" measurements, in mg/mL.
D10, D12, D14, etc. | Absorbance at 628 nm observed for "pH = 1" measurements, in mg/mL.
After inputting the above values, the amounts of surface sulfate and carboxyl groups are automatically calculated and displayed in cells of J9, J11, J13… and K9, K11, K13…, respectively.