## Eu(III)-corundum
Dataset ID | Total Eu(III) | Solid Loading | Specific Surface Area | Ionic Strength | [Na+] | [Cl-] | [ClO4-] | [NO3-] | Partial pressure of CO2(g) | pH | fraction of Eu(III) adsorbed | Source Study
N/A | (M) | (g/L) | (m2/g) | (M) | (M) | (M) | (M) | (M) | (log(atm)) | N/A | N/A | N/A
1a | 7e-09 | 5 | 0.02 | 0.01 | 0.01 | 0 | 0.01 | 0 | -3.4 | 3.16 | 0.05 | Norden et al., 1994
| 7e-09 | 5 | 0.02 | 0.01 | 0.01 | 0 | 0.01 | 0 | -3.4 | 4.05 | 0.06
| 7e-09 | 5 | 0.02 | 0.01 | 0.01 | 0 | 0.01 | 0 | -3.4 | 4.81 | 0.12
| 7e-09 | 5 | 0.02 | 0.01 | 0.01 | 0 | 0.01 | 0 | -3.4 | 6.06 | 0.58
| 7e-09 | 5 | 0.02 | 0.01 | 0.01 | 0 | 0.01 | 0 | -3.4 | 6.49 | 0.8
| 7e-09 | 5 | 0.02 | 0.01 | 0.01 | 0 | 0.01 | 0 | -3.4 | 6.7 | 0.91
| 7e-09 | 5 | 0.02 | 0.01 | 0.01 | 0 | 0.01 | 0 | -3.4 | 6.89 | 0.97
| 7e-09 | 5 | 0.02 | 0.01 | 0.01 | 0 | 0.01 | 0 | -3.4 | 7.36 | 0.99
| 7e-09 | 5 | 0.02 | 0.01 | 0.01 | 0 | 0.01 | 0 | -3.4 | 9.51 | 0.99
1b | 7e-09 | 5 | 0.02 | 0.1 | 0.1 | 0 | 0.1 | 0 | -3.4 | 3.17 | 0.02
| 7e-09 | 5 | 0.02 | 0.1 | 0.1 | 0 | 0.1 | 0 | -3.4 | 4.14 | 0.01
| 7e-09 | 5 | 0.02 | 0.1 | 0.1 | 0 | 0.1 | 0 | -3.4 | 5.06 | 0.14
| 7e-09 | 5 | 0.02 | 0.1 | 0.1 | 0 | 0.1 | 0 | -3.4 | 6.25 | 0.63
| 7e-09 | 5 | 0.02 | 0.1 | 0.1 | 0 | 0.1 | 0 | -3.4 | 6.47 | 0.76
| 7e-09 | 5 | 0.02 | 0.1 | 0.1 | 0 | 0.1 | 0 | -3.4 | 6.65 | 0.83
| 7e-09 | 5 | 0.02 | 0.1 | 0.1 | 0 | 0.1 | 0 | -3.4 | 6.86 | 0.9
| 7e-09 | 5 | 0.02 | 0.1 | 0.1 | 0 | 0.1 | 0 | -3.4 | 7.07 | 0.95
| 7e-09 | 5 | 0.02 | 0.1 | 0.1 | 0 | 0.1 | 0 | -3.4 | 8.44 | 0.97
| 7e-09 | 5 | 0.02 | 0.1 | 0.1 | 0 | 0.1 | 0 | -3.4 | 9.75 | 0.97
2a | 6.6e-09 | 6 | 14.5 | 0.1 | 0.1 | 0 | 0.1 | 0 | -10 | 4.43 | -0.01 | Kupcik et al., 2016
| 6.6e-09 | 6 | 14.5 | 0.1 | 0.1 | 0 | 0.1 | 0 | -10 | 4.67 | 0.11
| 6.6e-09 | 6 | 14.5 | 0.1 | 0.1 | 0 | 0.1 | 0 | -10 | 4.8 | 0.11
| 6.6e-09 | 6 | 14.5 | 0.1 | 0.1 | 0 | 0.1 | 0 | -10 | 5.08 | 0.3
| 6.6e-09 | 6 | 14.5 | 0.1 | 0.1 | 0 | 0.1 | 0 | -10 | 5.16 | 0.42
| 6.6e-09 | 6 | 14.5 | 0.1 | 0.1 | 0 | 0.1 | 0 | -10 | 5.27 | 0.37
| 6.6e-09 | 6 | 14.5 | 0.1 | 0.1 | 0 | 0.1 | 0 | -10 | 5.27 | 0.58
| 6.6e-09 | 6 | 14.5 | 0.1 | 0.1 | 0 | 0.1 | 0 | -10 | 5.52 | 0.7
| 6.6e-09 | 6 | 14.5 | 0.1 | 0.1 | 0 | 0.1 | 0 | -10 | 5.52 | 0.83
| 6.6e-09 | 6 | 14.5 | 0.1 | 0.1 | 0 | 0.1 | 0 | -10 | 5.62 | 0.86
| 6.6e-09 | 6 | 14.5 | 0.1 | 0.1 | 0 | 0.1 | 0 | -10 | 5.55 | 0.89
| 6.6e-09 | 6 | 14.5 | 0.1 | 0.1 | 0 | 0.1 | 0 | -10 | 5.66 | 0.9
| 6.6e-09 | 6 | 14.5 | 0.1 | 0.1 | 0 | 0.1 | 0 | -10 | 5.88 | 0.92
| 6.6e-09 | 6 | 14.5 | 0.1 | 0.1 | 0 | 0.1 | 0 | -10 | 6.17 | 1
| 6.6e-09 | 6 | 14.5 | 0.1 | 0.1 | 0 | 0.1 | 0 | -10 | 6.22 | 0.94
| 6.6e-09 | 6 | 14.5 | 0.1 | 0.1 | 0 | 0.1 | 0 | -10 | 6.37 | 0.94
| 6.6e-09 | 6 | 14.5 | 0.1 | 0.1 | 0 | 0.1 | 0 | -10 | 6.53 | 0.94
| 6.6e-09 | 6 | 14.5 | 0.1 | 0.1 | 0 | 0.1 | 0 | -10 | 6.73 | 1
| 6.6e-09 | 6 | 14.5 | 0.1 | 0.1 | 0 | 0.1 | 0 | -10 | 6.9 | 1
| 6.6e-09 | 6 | 14.5 | 0.1 | 0.1 | 0 | 0.1 | 0 | -10 | 7.1 | 1
| 6.6e-09 | 6 | 14.5 | 0.1 | 0.1 | 0 | 0.1 | 0 | -10 | 7.59 | 1
2b | 6.6e-08 | 6 | 14.5 | 0.1 | 0.1 | 0 | 0.1 | 0 | -10 | 4.05 | 0
| 6.6e-08 | 6 | 14.5 | 0.1 | 0.1 | 0 | 0.1 | 0 | -10 | 4.36 | 0.06
| 6.6e-08 | 6 | 14.5 | 0.1 | 0.1 | 0 | 0.1 | 0 | -10 | 4.43 | -0.03
| 6.6e-08 | 6 | 14.5 | 0.1 | 0.1 | 0 | 0.1 | 0 | -10 | 4.72 | 0.11
| 6.6e-08 | 6 | 14.5 | 0.1 | 0.1 | 0 | 0.1 | 0 | -10 | 4.9 | 0.06
| 6.6e-08 | 6 | 14.5 | 0.1 | 0.1 | 0 | 0.1 | 0 | -10 | 4.96 | 0.26
| 6.6e-08 | 6 | 14.5 | 0.1 | 0.1 | 0 | 0.1 | 0 | -10 | 5.19 | 0.22
| 6.6e-08 | 6 | 14.5 | 0.1 | 0.1 | 0 | 0.1 | 0 | -10 | 5.25 | 0.47
| 6.6e-08 | 6 | 14.5 | 0.1 | 0.1 | 0 | 0.1 | 0 | -10 | 5.31 | 0.38
| 6.6e-08 | 6 | 14.5 | 0.1 | 0.1 | 0 | 0.1 | 0 | -10 | 5.59 | 0.69
| 6.6e-08 | 6 | 14.5 | 0.1 | 0.1 | 0 | 0.1 | 0 | -10 | 5.66 | 0.86
| 6.6e-08 | 6 | 14.5 | 0.1 | 0.1 | 0 | 0.1 | 0 | -10 | 5.78 | 0.83
| 6.6e-08 | 6 | 14.5 | 0.1 | 0.1 | 0 | 0.1 | 0 | -10 | 5.8 | 0.89
| 6.6e-08 | 6 | 14.5 | 0.1 | 0.1 | 0 | 0.1 | 0 | -10 | 6.02 | 0.98
| 6.6e-08 | 6 | 14.5 | 0.1 | 0.1 | 0 | 0.1 | 0 | -10 | 6.23 | 0.98
| 6.6e-08 | 6 | 14.5 | 0.1 | 0.1 | 0 | 0.1 | 0 | -10 | 6.3 | 0.98
| 6.6e-08 | 6 | 14.5 | 0.1 | 0.1 | 0 | 0.1 | 0 | -10 | 6.64 | 0.98
| 6.6e-08 | 6 | 14.5 | 0.1 | 0.1 | 0 | 0.1 | 0 | -10 | 6.78 | 0.98
| 6.6e-08 | 6 | 14.5 | 0.1 | 0.1 | 0 | 0.1 | 0 | -10 | 6.85 | 0.98
| 6.6e-08 | 6 | 14.5 | 0.1 | 0.1 | 0 | 0.1 | 0 | -10 | 7.18 | 0.98
| 6.6e-08 | 6 | 14.5 | 0.1 | 0.1 | 0 | 0.1 | 0 | -10 | 7.29 | 0.99
2c | 6.6e-07 | 6 | 14.5 | 0.1 | 0.1 | 0 | 0.1 | 0 | -10 | 4.08 | 0.03
| 6.6e-07 | 6 | 14.5 | 0.1 | 0.1 | 0 | 0.1 | 0 | -10 | 4.22 | 0.03
| 6.6e-07 | 6 | 14.5 | 0.1 | 0.1 | 0 | 0.1 | 0 | -10 | 4.35 | 0.04
| 6.6e-07 | 6 | 14.5 | 0.1 | 0.1 | 0 | 0.1 | 0 | -10 | 4.41 | 0.04
| 6.6e-07 | 6 | 14.5 | 0.1 | 0.1 | 0 | 0.1 | 0 | -10 | 4.79 | 0.05
| 6.6e-07 | 6 | 14.5 | 0.1 | 0.1 | 0 | 0.1 | 0 | -10 | 4.95 | 0.12
| 6.6e-07 | 6 | 14.5 | 0.1 | 0.1 | 0 | 0.1 | 0 | -10 | 5.08 | 0.14
| 6.6e-07 | 6 | 14.5 | 0.1 | 0.1 | 0 | 0.1 | 0 | -10 | 5.26 | 0.41
| 6.6e-07 | 6 | 14.5 | 0.1 | 0.1 | 0 | 0.1 | 0 | -10 | 5.32 | 0.52
| 6.6e-07 | 6 | 14.5 | 0.1 | 0.1 | 0 | 0.1 | 0 | -10 | 5.55 | 0.65
| 6.6e-07 | 6 | 14.5 | 0.1 | 0.1 | 0 | 0.1 | 0 | -10 | 5.56 | 0.76
| 6.6e-07 | 6 | 14.5 | 0.1 | 0.1 | 0 | 0.1 | 0 | -10 | 5.78 | 0.72
| 6.6e-07 | 6 | 14.5 | 0.1 | 0.1 | 0 | 0.1 | 0 | -10 | 5.71 | 0.88
| 6.6e-07 | 6 | 14.5 | 0.1 | 0.1 | 0 | 0.1 | 0 | -10 | 5.92 | 0.95
| 6.6e-07 | 6 | 14.5 | 0.1 | 0.1 | 0 | 0.1 | 0 | -10 | 6.06 | 0.99
| 6.6e-07 | 6 | 14.5 | 0.1 | 0.1 | 0 | 0.1 | 0 | -10 | 6.17 | 0.99
| 6.6e-07 | 6 | 14.5 | 0.1 | 0.1 | 0 | 0.1 | 0 | -10 | 6.54 | 1
| 6.6e-07 | 6 | 14.5 | 0.1 | 0.1 | 0 | 0.1 | 0 | -10 | 6.59 | 1
| 6.6e-07 | 6 | 14.5 | 0.1 | 0.1 | 0 | 0.1 | 0 | -10 | 6.85 | 1
| 6.6e-07 | 6 | 14.5 | 0.1 | 0.1 | 0 | 0.1 | 0 | -10 | 6.99 | 1
| 6.6e-07 | 6 | 14.5 | 0.1 | 0.1 | 0 | 0.1 | 0 | -10 | 7.43 | 1
| 6.6e-07 | 6 | 14.5 | 0.1 | 0.1 | 0 | 0.1 | 0 | -10 | 7.74 | 1.01
| 6.6e-07 | 6 | 14.5 | 0.1 | 0.1 | 0 | 0.1 | 0 | -10 | 8.11 | 1
| 6.6e-07 | 6 | 14.5 | 0.1 | 0.1 | 0 | 0.1 | 0 | -10 | 8.83 | 1
| 6.6e-07 | 6 | 14.5 | 0.1 | 0.1 | 0 | 0.1 | 0 | -10 | 9.07 | 1
| 6.6e-07 | 6 | 14.5 | 0.1 | 0.1 | 0 | 0.1 | 0 | -10 | 9.72 | 1
| 6.6e-07 | 6 | 14.5 | 0.1 | 0.1 | 0 | 0.1 | 0 | -10 | 10.21 | 1
| 6.6e-07 | 6 | 14.5 | 0.1 | 0.1 | 0 | 0.1 | 0 | -10 | 10.71 | 1
2d | 6.6e-06 | 6 | 14.5 | 0.1 | 0.1 | 0 | 0.1 | 0 | -10 | 3.59 | 0
| 6.6e-06 | 6 | 14.5 | 0.1 | 0.1 | 0 | 0.1 | 0 | -10 | 4.49 | 0
| 6.6e-06 | 6 | 14.5 | 0.1 | 0.1 | 0 | 0.1 | 0 | -10 | 4.61 | 0
| 6.6e-06 | 6 | 14.5 | 0.1 | 0.1 | 0 | 0.1 | 0 | -10 | 4.79 | 0.01
| 6.6e-06 | 6 | 14.5 | 0.1 | 0.1 | 0 | 0.1 | 0 | -10 | 4.94 | 0.04
| 6.6e-06 | 6 | 14.5 | 0.1 | 0.1 | 0 | 0.1 | 0 | -10 | 5.09 | 0.06
| 6.6e-06 | 6 | 14.5 | 0.1 | 0.1 | 0 | 0.1 | 0 | -10 | 5.21 | 0.1
| 6.6e-06 | 6 | 14.5 | 0.1 | 0.1 | 0 | 0.1 | 0 | -10 | 5.6 | 0.26
| 6.6e-06 | 6 | 14.5 | 0.1 | 0.1 | 0 | 0.1 | 0 | -10 | 5.87 | 0.57
| 6.6e-06 | 6 | 14.5 | 0.1 | 0.1 | 0 | 0.1 | 0 | -10 | 5.94 | 0.54
| 6.6e-06 | 6 | 14.5 | 0.1 | 0.1 | 0 | 0.1 | 0 | -10 | 6.24 | 0.88
| 6.6e-06 | 6 | 14.5 | 0.1 | 0.1 | 0 | 0.1 | 0 | -10 | 6.52 | 0.96
| 6.6e-06 | 6 | 14.5 | 0.1 | 0.1 | 0 | 0.1 | 0 | -10 | 6.88 | 0.99
| 6.6e-06 | 6 | 14.5 | 0.1 | 0.1 | 0 | 0.1 | 0 | -10 | 7.02 | 0.99
| 6.6e-06 | 6 | 14.5 | 0.1 | 0.1 | 0 | 0.1 | 0 | -10 | 7.51 | 1
2e | 6.6e-05 | 6 | 14.5 | 0.1 | 0.1 | 0 | 0.1 | 0 | -10 | 4.75 | 0.03
| 6.6e-05 | 6 | 14.5 | 0.1 | 0.1 | 0 | 0.1 | 0 | -10 | 4.91 | 0.04
| 6.6e-05 | 6 | 14.5 | 0.1 | 0.1 | 0 | 0.1 | 0 | -10 | 5.16 | 0.05
| 6.6e-05 | 6 | 14.5 | 0.1 | 0.1 | 0 | 0.1 | 0 | -10 | 5.44 | 0.08
| 6.6e-05 | 6 | 14.5 | 0.1 | 0.1 | 0 | 0.1 | 0 | -10 | 5.56 | 0.14
| 6.6e-05 | 6 | 14.5 | 0.1 | 0.1 | 0 | 0.1 | 0 | -10 | 5.82 | 0.21
| 6.6e-05 | 6 | 14.5 | 0.1 | 0.1 | 0 | 0.1 | 0 | -10 | 6.04 | 0.29
| 6.6e-05 | 6 | 14.5 | 0.1 | 0.1 | 0 | 0.1 | 0 | -10 | 6.18 | 0.31
| 6.6e-05 | 6 | 14.5 | 0.1 | 0.1 | 0 | 0.1 | 0 | -10 | 6.28 | 0.38
| 6.6e-05 | 6 | 14.5 | 0.1 | 0.1 | 0 | 0.1 | 0 | -10 | 6.32 | 0.5
| 6.6e-05 | 6 | 14.5 | 0.1 | 0.1 | 0 | 0.1 | 0 | -10 | 6.35 | 0.51
| 6.6e-05 | 6 | 14.5 | 0.1 | 0.1 | 0 | 0.1 | 0 | -10 | 6.93 | 0.7
| 6.6e-05 | 6 | 14.5 | 0.1 | 0.1 | 0 | 0.1 | 0 | -10 | 7.08 | 0.88
| 6.6e-05 | 6 | 14.5 | 0.1 | 0.1 | 0 | 0.1 | 0 | -10 | 7.05 | 0.97
| 6.6e-05 | 6 | 14.5 | 0.1 | 0.1 | 0 | 0.1 | 0 | -10 | 7.27 | 0.98
| 6.6e-05 | 6 | 14.5 | 0.1 | 0.1 | 0 | 0.1 | 0 | -10 | 7.32 | 0.99
| 6.6e-05 | 6 | 14.5 | 0.1 | 0.1 | 0 | 0.1 | 0 | -10 | 7.36 | 0.98
| 6.6e-05 | 6 | 14.5 | 0.1 | 0.1 | 0 | 0.1 | 0 | -10 | 7.45 | 0.98
| 6.6e-05 | 6 | 14.5 | 0.1 | 0.1 | 0 | 0.1 | 0 | -10 | 7.67 | 0.99
| 6.6e-05 | 6 | 14.5 | 0.1 | 0.1 | 0 | 0.1 | 0 | -10 | 7.82 | 1
3a | 1e-08 | 0.5 | 4.8 | 0.01 | 0.01 | 0.01 | 0 | 0 | -3.4 | 3.36 | 0.15 | Baumer et al., 2017
| 1e-08 | 0.5 | 4.8 | 0.01 | 0.01 | 0.01 | 0 | 0 | -3.4 | 3.37 | 0.09
| 1e-08 | 0.5 | 4.8 | 0.01 | 0.01 | 0.01 | 0 | 0 | -3.4 | 4.14 | 0.16
| 1e-08 | 0.5 | 4.8 | 0.01 | 0.01 | 0.01 | 0 | 0 | -3.4 | 4.21 | 0.15
| 1e-08 | 0.5 | 4.8 | 0.01 | 0.01 | 0.01 | 0 | 0 | -3.4 | 5.08 | 0.32
| 1e-08 | 0.5 | 4.8 | 0.01 | 0.01 | 0.01 | 0 | 0 | -3.4 | 5.15 | 0.3
| 1e-08 | 0.5 | 4.8 | 0.01 | 0.01 | 0.01 | 0 | 0 | -3.4 | 6.11 | 0.84
| 1e-08 | 0.5 | 4.8 | 0.01 | 0.01 | 0.01 | 0 | 0 | -3.4 | 6.3 | 0.87
| 1e-08 | 0.5 | 4.8 | 0.01 | 0.01 | 0.01 | 0 | 0 | -3.4 | 6.82 | 0.87
| 1e-08 | 0.5 | 4.8 | 0.01 | 0.01 | 0.01 | 0 | 0 | -3.4 | 6.85 | 0.84
| 1e-08 | 0.5 | 4.8 | 0.01 | 0.01 | 0.01 | 0 | 0 | -3.4 | 7.05 | 0.82
| 1e-08 | 0.5 | 4.8 | 0.01 | 0.01 | 0.01 | 0 | 0 | -3.4 | 7.22 | 0.8
| 1e-08 | 0.5 | 4.8 | 0.01 | 0.01 | 0.01 | 0 | 0 | -3.4 | 7.43 | 0.91
| 1e-08 | 0.5 | 4.8 | 0.01 | 0.01 | 0.01 | 0 | 0 | -3.4 | 7.62 | 0.95
| 1e-08 | 0.5 | 4.8 | 0.01 | 0.01 | 0.01 | 0 | 0 | -3.4 | 8.77 | 0.98
| 1e-08 | 0.5 | 4.8 | 0.01 | 0.01 | 0.01 | 0 | 0 | -3.4 | 9.38 | 0.99
3b | 1e-08 | 1.01 | 4.8 | 0.01 | 0.01 | 0.01 | 0 | 0 | -3.4 | 3.14 | 0.09
| 1e-08 | 1.01 | 4.8 | 0.01 | 0.01 | 0.01 | 0 | 0 | -3.4 | 3.16 | -0.3
| 1e-08 | 1.01 | 4.8 | 0.01 | 0.01 | 0.01 | 0 | 0 | -3.4 | 4.06 | 0.11
| 1e-08 | 1.01 | 4.8 | 0.01 | 0.01 | 0.01 | 0 | 0 | -3.4 | 4.35 | 0.15
| 1e-08 | 1.01 | 4.8 | 0.01 | 0.01 | 0.01 | 0 | 0 | -3.4 | 5.09 | 0.21
| 1e-08 | 1.01 | 4.8 | 0.01 | 0.01 | 0.01 | 0 | 0 | -3.4 | 5.09 | 0.25
| 1e-08 | 1.01 | 4.8 | 0.01 | 0.01 | 0.01 | 0 | 0 | -3.4 | 6 | 0.89
| 1e-08 | 1.01 | 4.8 | 0.01 | 0.01 | 0.01 | 0 | 0 | -3.4 | 6.11 | 0.94
| 1e-08 | 1.01 | 4.8 | 0.01 | 0.01 | 0.01 | 0 | 0 | -3.4 | 6.53 | 0.99
| 1e-08 | 1.01 | 4.8 | 0.01 | 0.01 | 0.01 | 0 | 0 | -3.4 | 6.63 | 0.99
| 1e-08 | 1.01 | 4.8 | 0.01 | 0.01 | 0.01 | 0 | 0 | -3.4 | 6.96 | 0.75
| 1e-08 | 1.01 | 4.8 | 0.01 | 0.01 | 0.01 | 0 | 0 | -3.4 | 7.09 | 0.99
| 1e-08 | 1.01 | 4.8 | 0.01 | 0.01 | 0.01 | 0 | 0 | -3.4 | 7.33 | 0.98
| 1e-08 | 1.01 | 4.8 | 0.01 | 0.01 | 0.01 | 0 | 0 | -3.4 | 7.34 | 0.98
| 1e-08 | 1.01 | 4.8 | 0.01 | 0.01 | 0.01 | 0 | 0 | -3.4 | 10.01 | 0.94
| 1e-08 | 1.01 | 4.8 | 0.01 | 0.01 | 0.01 | 0 | 0 | -3.4 | 10.67 | 0.93
3c | 1e-08 | 6.15 | 4.8 | 0.01 | 0.01 | 0.01 | 0 | 0 | -3.4 | 4.58 | -0.04
| 1e-08 | 6.15 | 4.8 | 0.01 | 0.01 | 0.01 | 0 | 0 | -3.4 | 4.58 | -0.07
| 1e-08 | 6.15 | 4.8 | 0.01 | 0.01 | 0.01 | 0 | 0 | -3.4 | 5.14 | 0.46
| 1e-08 | 6.15 | 4.8 | 0.01 | 0.01 | 0.01 | 0 | 0 | -3.4 | 5.28 | 0.48
| 1e-08 | 6.15 | 4.8 | 0.01 | 0.01 | 0.01 | 0 | 0 | -3.4 | 6.28 | 1
| 1e-08 | 6.15 | 4.8 | 0.01 | 0.01 | 0.01 | 0 | 0 | -3.4 | 6.3 | 1
| 1e-08 | 6.15 | 4.8 | 0.01 | 0.01 | 0.01 | 0 | 0 | -3.4 | 6.81 | 1
| 1e-08 | 6.15 | 4.8 | 0.01 | 0.01 | 0.01 | 0 | 0 | -3.4 | 6.94 | 1
| 1e-08 | 6.15 | 4.8 | 0.01 | 0.01 | 0.01 | 0 | 0 | -3.4 | 7.14 | 1
| 1e-08 | 6.15 | 4.8 | 0.01 | 0.01 | 0.01 | 0 | 0 | -3.4 | 7.23 | 1
| 1e-08 | 6.15 | 4.8 | 0.01 | 0.01 | 0.01 | 0 | 0 | -3.4 | 7.69 | 1
| 1e-08 | 6.15 | 4.8 | 0.01 | 0.01 | 0.01 | 0 | 0 | -3.4 | 8.78 | 1
| 1e-08 | 6.15 | 4.8 | 0.01 | 0.01 | 0.01 | 0 | 0 | -3.4 | 9.6 | 1
| 1e-08 | 6.15 | 4.8 | 0.01 | 0.01 | 0.01 | 0 | 0 | -3.4 | 9.66 | 1
3d | 1e-05 | 0.52 | 4.8 | 0.01 | 0.01 | 0.01 | 0 | 0 | -3.4 | 2.99 | -0.04
| 1e-05 | 0.52 | 4.8 | 0.01 | 0.01 | 0.01 | 0 | 0 | -3.4 | 3.15 | -0.03
| 1e-05 | 0.52 | 4.8 | 0.01 | 0.01 | 0.01 | 0 | 0 | -3.4 | 3.29 | -0.02
| 1e-05 | 0.52 | 4.8 | 0.01 | 0.01 | 0.01 | 0 | 0 | -3.4 | 4 | 0.03
| 1e-05 | 0.52 | 4.8 | 0.01 | 0.01 | 0.01 | 0 | 0 | -3.4 | 4.91 | 0.03
| 1e-05 | 0.52 | 4.8 | 0.01 | 0.01 | 0.01 | 0 | 0 | -3.4 | 5.98 | 0.15
| 1e-05 | 0.52 | 4.8 | 0.01 | 0.01 | 0.01 | 0 | 0 | -3.4 | 6.16 | 0.69
| 1e-05 | 0.52 | 4.8 | 0.01 | 0.01 | 0.01 | 0 | 0 | -3.4 | 6.21 | 0.4
| 1e-05 | 0.52 | 4.8 | 0.01 | 0.01 | 0.01 | 0 | 0 | -3.4 | 7.01 | 0.85
| 1e-05 | 0.52 | 4.8 | 0.01 | 0.01 | 0.01 | 0 | 0 | -3.4 | 7 | 0.94
| 1e-05 | 0.52 | 4.8 | 0.01 | 0.01 | 0.01 | 0 | 0 | -3.4 | 7.29 | 0.98
3e | 1e-05 | 1.04 | 4.8 | 0.01 | 0.01 | 0.01 | 0 | 0 | -3.4 | 3.08 | -0.26
| 1e-05 | 1.04 | 4.8 | 0.01 | 0.01 | 0.01 | 0 | 0 | -3.4 | 3.11 | -0.29
| 1e-05 | 1.04 | 4.8 | 0.01 | 0.01 | 0.01 | 0 | 0 | -3.4 | 4.07 | -0.28
| 1e-05 | 1.04 | 4.8 | 0.01 | 0.01 | 0.01 | 0 | 0 | -3.4 | 4.36 | -0.27
| 1e-05 | 1.04 | 4.8 | 0.01 | 0.01 | 0.01 | 0 | 0 | -3.4 | 5.09 | -0.25
| 1e-05 | 1.04 | 4.8 | 0.01 | 0.01 | 0.01 | 0 | 0 | -3.4 | 5.18 | -0.24
| 1e-05 | 1.04 | 4.8 | 0.01 | 0.01 | 0.01 | 0 | 0 | -3.4 | 6.11 | -0.01
| 1e-05 | 1.04 | 4.8 | 0.01 | 0.01 | 0.01 | 0 | 0 | -3.4 | 6.35 | 0.01
| 1e-05 | 1.04 | 4.8 | 0.01 | 0.01 | 0.01 | 0 | 0 | -3.4 | 6.88 | 0.49
| 1e-05 | 1.04 | 4.8 | 0.01 | 0.01 | 0.01 | 0 | 0 | -3.4 | 6.9 | 0.5
| 1e-05 | 1.04 | 4.8 | 0.01 | 0.01 | 0.01 | 0 | 0 | -3.4 | 7.17 | 0.67
| 1e-05 | 1.04 | 4.8 | 0.01 | 0.01 | 0.01 | 0 | 0 | -3.4 | 7.23 | 0.75
| 1e-05 | 1.04 | 4.8 | 0.01 | 0.01 | 0.01 | 0 | 0 | -3.4 | 8 | 0.94
| 1e-05 | 1.04 | 4.8 | 0.01 | 0.01 | 0.01 | 0 | 0 | -3.4 | 8.47 | 0.97
| 1e-05 | 1.04 | 4.8 | 0.01 | 0.01 | 0.01 | 0 | 0 | -3.4 | 8.55 | 0.96
| 1e-05 | 1.04 | 4.8 | 0.01 | 0.01 | 0.01 | 0 | 0 | -3.4 | 9.54 | 0.97
3f | 1e-05 | 1.04 | 4.8 | 0.1 | 0.1 | 0.1 | 0 | 0 | -3.4 | 2.9 | -0.02
| 1e-05 | 1.04 | 4.8 | 0.1 | 0.1 | 0.1 | 0 | 0 | -3.4 | 2.92 | 0.03
| 1e-05 | 1.04 | 4.8 | 0.1 | 0.1 | 0.1 | 0 | 0 | -3.4 | 3.97 | -0.11
| 1e-05 | 1.04 | 4.8 | 0.1 | 0.1 | 0.1 | 0 | 0 | -3.4 | 5.19 | 0.08
| 1e-05 | 1.04 | 4.8 | 0.1 | 0.1 | 0.1 | 0 | 0 | -3.4 | 5.51 | -0.01
| 1e-05 | 1.04 | 4.8 | 0.1 | 0.1 | 0.1 | 0 | 0 | -3.4 | 6.1 | 0.52
| 1e-05 | 1.04 | 4.8 | 0.1 | 0.1 | 0.1 | 0 | 0 | -3.4 | 6.28 | 0.64
| 1e-05 | 1.04 | 4.8 | 0.1 | 0.1 | 0.1 | 0 | 0 | -3.4 | 6.79 | 0.95
| 1e-05 | 1.04 | 4.8 | 0.1 | 0.1 | 0.1 | 0 | 0 | -3.4 | 6.87 | 0.78
| 1e-05 | 1.04 | 4.8 | 0.1 | 0.1 | 0.1 | 0 | 0 | -3.4 | 6.99 | 0.92
| 1e-05 | 1.04 | 4.8 | 0.1 | 0.1 | 0.1 | 0 | 0 | -3.4 | 7.16 | 0.97
| 1e-05 | 1.04 | 4.8 | 0.1 | 0.1 | 0.1 | 0 | 0 | -3.4 | 7.32 | 0.97
| 1e-05 | 1.04 | 4.8 | 0.1 | 0.1 | 0.1 | 0 | 0 | -3.4 | 7.36 | 0.9
| 1e-05 | 1.04 | 4.8 | 0.1 | 0.1 | 0.1 | 0 | 0 | -3.4 | 9.19 | 0.99
| 1e-05 | 1.04 | 4.8 | 0.1 | 0.1 | 0.1 | 0 | 0 | -3.4 | 9.4 | 0.98
| 1e-05 | 1.04 | 4.8 | 0.1 | 0.1 | 0.1 | 0 | 0 | -3.4 | 10.91 | 0.99
| 1e-05 | 1.04 | 4.8 | 0.1 | 0.1 | 0.1 | 0 | 0 | -3.4 | 11.04 | 0.98
| 1e-05 | 1.04 | 4.8 | 0.1 | 0.1 | 0.1 | 0 | 0 | -3.4 | 11.12 | 0.98
3g | 1e-05 | 3.13 | 4.8 | 0.1 | 0.1 | 0.1 | 0 | 0 | -3.4 | 3.06 | 0.1
| 1e-05 | 3.13 | 4.8 | 0.1 | 0.1 | 0.1 | 0 | 0 | -3.4 | 3.08 | 0.1
| 1e-05 | 3.13 | 4.8 | 0.1 | 0.1 | 0.1 | 0 | 0 | -3.4 | 4.06 | 0.1
| 1e-05 | 3.13 | 4.8 | 0.1 | 0.1 | 0.1 | 0 | 0 | -3.4 | 4.14 | 0.11
| 1e-05 | 3.13 | 4.8 | 0.1 | 0.1 | 0.1 | 0 | 0 | -3.4 | 5.12 | 0.11
| 1e-05 | 3.13 | 4.8 | 0.1 | 0.1 | 0.1 | 0 | 0 | -3.4 | 5.15 | 0.18
| 1e-05 | 3.13 | 4.8 | 0.1 | 0.1 | 0.1 | 0 | 0 | -3.4 | 5.93 | 0.98
| 1e-05 | 3.13 | 4.8 | 0.1 | 0.1 | 0.1 | 0 | 0 | -3.4 | 6.01 | 0.45
| 1e-05 | 3.13 | 4.8 | 0.1 | 0.1 | 0.1 | 0 | 0 | -3.4 | 6.48 | 0.75
| 1e-05 | 3.13 | 4.8 | 0.1 | 0.1 | 0.1 | 0 | 0 | -3.4 | 6.67 | 0.81
| 1e-05 | 3.13 | 4.8 | 0.1 | 0.1 | 0.1 | 0 | 0 | -3.4 | 7.01 | 0.96
| 1e-05 | 3.13 | 4.8 | 0.1 | 0.1 | 0.1 | 0 | 0 | -3.4 | 7.09 | 0.99
| 1e-05 | 3.13 | 4.8 | 0.1 | 0.1 | 0.1 | 0 | 0 | -3.4 | 7.17 | 0.95
| 1e-05 | 3.13 | 4.8 | 0.1 | 0.1 | 0.1 | 0 | 0 | -3.4 | 7.54 | 0.96
| 1e-05 | 3.13 | 4.8 | 0.1 | 0.1 | 0.1 | 0 | 0 | -3.4 | 9.53 | 0.98
| 1e-05 | 3.13 | 4.8 | 0.1 | 0.1 | 0.1 | 0 | 0 | -3.4 | 9.6 | 0.96
| 1e-05 | 3.13 | 4.8 | 0.1 | 0.1 | 0.1 | 0 | 0 | -3.4 | 10.89 | 0.99
| 1e-05 | 3.13 | 4.8 | 0.1 | 0.1 | 0.1 | 0 | 0 | -3.4 | 10.95 | 0.98

## Eu(III)-gamma-alumina
Dataset ID | Total Eu(III) | Solid Loading | Specific Surface Area | Ionic Strength | [Na+] | [Cl-] | [ClO4-] | [NO3-] | Partial pressure of CO2(g) | pH | fraction of Eu(III) adsorbed | Source Study
N/A | (M) | (g/L) | (m2/g) | (M) | (M) | (M) | (M) | (M) | (log(atm)) | N/A | N/A | N/A
1a | 3.1e-05 | 3.6 | 119 | 0.1 | 0.1 | 0 | 0.1 | 0 | -3.4 | 3.995166 | 0.08588957 | Rabung et al., 2000
| 3.1e-05 | 3.6 | 119 | 0.1 | 0.1 | 0 | 0.1 | 0 | -3.4 | 4.9959 | 0.128967
| 3.1e-05 | 3.6 | 119 | 0.1 | 0.1 | 0 | 0.1 | 0 | -3.4 | 5.495407 | 0.4772996
| 3.1e-05 | 3.6 | 119 | 0.1 | 0.1 | 0 | 0.1 | 0 | -3.4 | 5.991609 | 0.8179645
| 3.1e-05 | 3.6 | 119 | 0.1 | 0.1 | 0 | 0.1 | 0 | -3.4 | 6.989679 | 1.001989
| 3.1e-05 | 3.6 | 119 | 0.1 | 0.1 | 0 | 0.1 | 0 | -3.4 | 7.991951 | 1.001989
1b | 2.1e-05 | 3.6 | 119 | 0.1 | 0.1 | 0 | 0.1 | 0 | -3.4 | 3.993941 | 0.06214845
| 2.1e-05 | 3.6 | 119 | 0.1 | 0.1 | 0 | 0.1 | 0 | -3.4 | 4.995747 | 0.1618285
| 2.1e-05 | 3.6 | 119 | 0.1 | 0.1 | 0 | 0.1 | 0 | -3.4 | 5.49844 | 0.5430227
| 2.1e-05 | 3.6 | 119 | 0.1 | 0.1 | 0 | 0.1 | 0 | -3.4 | 5.994586 | 0.8957369
| 2.1e-05 | 3.6 | 119 | 0.1 | 0.1 | 0 | 0.1 | 0 | -3.4 | 6.986343 | 1.000894
| 2.1e-05 | 3.6 | 119 | 0.1 | 0.1 | 0 | 0.1 | 0 | -3.4 | 7.98861 | 1.001989
1c | 1.1e-05 | 3.6 | 119 | 0.1 | 0.1 | 0 | 0.1 | 0 | -3.4 | 3.997174 | 0.08515155
| 1.1e-05 | 3.6 | 119 | 0.1 | 0.1 | 0 | 0.1 | 0 | -3.4 | 4.995619 | 0.1892132
| 1.1e-05 | 3.6 | 119 | 0.1 | 0.1 | 0 | 0.1 | 0 | -3.4 | 5.494613 | 0.6470844
| 1.1e-05 | 3.6 | 119 | 0.1 | 0.1 | 0 | 0.1 | 0 | -3.4 | 5.997676 | 0.9494108
| 1.1e-05 | 3.6 | 119 | 0.1 | 0.1 | 0 | 0.1 | 0 | -3.4 | 6.99635 | 1.00418
| 1.1e-05 | 3.6 | 119 | 0.1 | 0.1 | 0 | 0.1 | 0 | -3.4 | 7.991945 | 1.003085
1d | 5.2e-06 | 3.6 | 119 | 0.1 | 0.1 | 0 | 0.1 | 0 | -3.4 | 3.993946 | 0.06105307
| 5.2e-06 | 3.6 | 119 | 0.1 | 0.1 | 0 | 0.1 | 0 | -3.4 | 4.998678 | 0.2494594
| 5.2e-06 | 3.6 | 119 | 0.1 | 0.1 | 0 | 0.1 | 0 | -3.4 | 5.493978 | 0.7829122
| 5.2e-06 | 3.6 | 119 | 0.1 | 0.1 | 0 | 0.1 | 0 | -3.4 | 5.994217 | 0.9746047
| 5.2e-06 | 3.6 | 119 | 0.1 | 0.1 | 0 | 0.1 | 0 | -3.4 | 6.996361 | 1.001989
| 5.2e-06 | 3.6 | 119 | 0.1 | 0.1 | 0 | 0.1 | 0 | -3.4 | 7.995281 | 1.00418
1e | 9e-08 | 3.6 | 119 | 0.1 | 0.1 | 0 | 0.1 | 0 | -3.4 | 3.997169 | 0.08624694
| 9e-08 | 3.6 | 119 | 0.1 | 0.1 | 0 | 0.1 | 0 | -3.4 | 4.994456 | 0.4378657
| 9e-08 | 3.6 | 119 | 0.1 | 0.1 | 0 | 0.1 | 0 | -3.4 | 5.48994 | 0.9318846
| 9e-08 | 3.6 | 119 | 0.1 | 0.1 | 0 | 0.1 | 0 | -3.4 | 5.994114 | 0.9965124
| 9e-08 | 3.6 | 119 | 0.1 | 0.1 | 0 | 0.1 | 0 | -3.4 | 6.99302 | 1.001989
| 9e-08 | 3.6 | 119 | 0.1 | 0.1 | 0 | 0.1 | 0 | -3.4 | 7.995281 | 1.00418
2a | 0.001 | 4 | 135.5 | 0.1 | 0.1 | 0 | 0 | 0.1 | -3.4 | 4.659176 | 0.001811594 | Morel et al., 2012
| 0.001 | 4 | 135.5 | 0.1 | 0.1 | 0 | 0 | 0.1 | -3.4 | 5.146067 | 0.001811594
| 0.001 | 4 | 135.5 | 0.1 | 0.1 | 0 | 0 | 0.1 | -3.4 | 5.185708 | 0.03416149
| 0.001 | 4 | 135.5 | 0.1 | 0.1 | 0 | 0 | 0.1 | -3.4 | 5.264078 | 0.02587992
| 0.001 | 4 | 135.5 | 0.1 | 0.1 | 0 | 0 | 0.1 | -3.4 | 5.342383 | 0.01242236
| 0.001 | 4 | 135.5 | 0.1 | 0.1 | 0 | 0 | 0.1 | -3.4 | 5.39276 | 0.04761905
| 0.001 | 4 | 135.5 | 0.1 | 0.1 | 0 | 0 | 0.1 | -3.4 | 5.529417 | 0.136646
| 0.001 | 4 | 135.5 | 0.1 | 0.1 | 0 | 0 | 0.1 | -3.4 | 5.629124 | 0.1231884
| 0.001 | 4 | 135.5 | 0.1 | 0.1 | 0 | 0 | 0.1 | -3.4 | 5.636775 | 0.1645963
| 0.001 | 4 | 135.5 | 0.1 | 0.1 | 0 | 0 | 0.1 | -3.4 | 5.723286 | 0.23706
| 0.001 | 4 | 135.5 | 0.1 | 0.1 | 0 | 0 | 0.1 | -3.4 | 5.654067 | 0.4068323
| 0.001 | 4 | 135.5 | 0.1 | 0.1 | 0 | 0 | 0.1 | -3.4 | 5.817682 | 0.3695652
| 0.001 | 4 | 135.5 | 0.1 | 0.1 | 0 | 0 | 0.1 | -3.4 | 6.119996 | 0.5848861
| 0.001 | 4 | 135.5 | 0.1 | 0.1 | 0 | 0 | 0.1 | -3.4 | 6.229719 | 0.8022774
| 0.001 | 4 | 135.5 | 0.1 | 0.1 | 0 | 0 | 0.1 | -3.4 | 6.388035 | 0.9120083
| 0.001 | 4 | 135.5 | 0.1 | 0.1 | 0 | 0 | 0.1 | -3.4 | 6.716778 | 0.9585921
| 0.001 | 4 | 135.5 | 0.1 | 0.1 | 0 | 0 | 0.1 | -3.4 | 6.816886 | 0.9772257
| 0.001 | 4 | 135.5 | 0.1 | 0.1 | 0 | 0 | 0.1 | -3.4 | 6.952547 | 0.9865424
| 0.001 | 4 | 135.5 | 0.1 | 0.1 | 0 | 0 | 0.1 | -3.4 | 7.594692 | 0.9937888
| 0.001 | 4 | 135.5 | 0.1 | 0.1 | 0 | 0 | 0.1 | -3.4 | 8.072731 | 0.9989648
| 0.001 | 4 | 135.5 | 0.1 | 0.1 | 0 | 0 | 0.1 | -3.4 | 8.215409 | 0.9989648
| 0.001 | 4 | 135.5 | 0.1 | 0.1 | 0 | 0 | 0.1 | -3.4 | 9.192759 | 0.9989648
| 0.001 | 4 | 135.5 | 0.1 | 0.1 | 0 | 0 | 0.1 | -3.4 | 9.998907 | 1
| 0.001 | 4 | 135.5 | 0.1 | 0.1 | 0 | 0 | 0.1 | -3.4 | 10.61244 | 1.001035
| 0.001 | 4 | 135.5 | 0.1 | 0.1 | 0 | 0 | 0.1 | -3.4 | 11.02623 | 1.003106
| 0.001 | 4 | 135.5 | 0.1 | 0.1 | 0 | 0 | 0.1 | -3.4 | 11.51846 | 1.00207
| 0.001 | 4 | 135.5 | 0.1 | 0.1 | 0 | 0 | 0.1 | -3.4 | 11.73248 | 1.00207
| 0.001 | 4 | 135.5 | 0.1 | 0.1 | 0 | 0 | 0.1 | -3.4 | 11.99645 | 1.003106
3a | 1e-07 | 3 | 203 | 0.1 | 0.1 | 0 | 0.1 | 0 | -3.4 | 2.908035 | 0.006300115 | Kumar et al., 2012
| 1e-07 | 3 | 203 | 0.1 | 0.1 | 0 | 0.1 | 0 | -3.4 | 3.252063 | 0.03837342
| 1e-07 | 3 | 203 | 0.1 | 0.1 | 0 | 0.1 | 0 | -3.4 | 4.102013 | 0.1981672
| 1e-07 | 3 | 203 | 0.1 | 0.1 | 0 | 0.1 | 0 | -3.4 | 4.709121 | 0.5727377
| 1e-07 | 3 | 203 | 0.1 | 0.1 | 0 | 0.1 | 0 | -3.4 | 4.795128 | 0.5252005
| 1e-07 | 3 | 203 | 0.1 | 0.1 | 0 | 0.1 | 0 | -3.4 | 5.528716 | 0.9507446
| 1e-07 | 3 | 203 | 0.1 | 0.1 | 0 | 0.1 | 0 | -3.4 | 5.806974 | 0.9690722
| 1e-07 | 3 | 203 | 0.1 | 0.1 | 0 | 0.1 | 0 | -3.4 | 6.763168 | 0.9753723
| 1e-07 | 3 | 203 | 0.1 | 0.1 | 0 | 0.1 | 0 | -3.4 | 7.107196 | 0.9730813
| 1e-07 | 3 | 203 | 0.1 | 0.1 | 0 | 0.1 | 0 | -3.4 | 8.19493 | 0.975945
| 1e-07 | 3 | 203 | 0.1 | 0.1 | 0 | 0.1 | 0 | -3.4 | 9.399027 | 0.9982818
3b | 1e-06 | 3 | 203 | 0.1 | 0.1 | 0 | 0.1 | 0 | -3.4 | 3.191352 | -0.001718213
| 1e-06 | 3 | 203 | 0.1 | 0.1 | 0 | 0.1 | 0 | -3.4 | 4.016006 | 0.1162658
| 1e-06 | 3 | 203 | 0.1 | 0.1 | 0 | 0.1 | 0 | -3.4 | 5.002556 | 0.5704467
| 1e-06 | 3 | 203 | 0.1 | 0.1 | 0 | 0.1 | 0 | -3.4 | 5.989106 | 0.9885452
| 1e-06 | 3 | 203 | 0.1 | 0.1 | 0 | 0.1 | 0 | -3.4 | 6.484911 | 0.9742268
| 1e-06 | 3 | 203 | 0.1 | 0.1 | 0 | 0.1 | 0 | -3.4 | 8.45801 | 0.9656357
| 1e-06 | 3 | 203 | 0.1 | 0.1 | 0 | 0.1 | 0 | -3.4 | 9.323138 | 0.9896907
3c | 1e-05 | 3 | 203 | 0.1 | 0.1 | 0 | 0.1 | 0 | -3.4 | 2.999101 | 0.002290951
| 1e-05 | 3 | 203 | 0.1 | 0.1 | 0 | 0.1 | 0 | -3.4 | 3.823756 | 0
| 1e-05 | 3 | 203 | 0.1 | 0.1 | 0 | 0.1 | 0 | -3.4 | 4.511811 | 0
| 1e-05 | 3 | 203 | 0.1 | 0.1 | 0 | 0.1 | 0 | -3.4 | 4.815365 | 0.03608247
| 1e-05 | 3 | 203 | 0.1 | 0.1 | 0 | 0.1 | 0 | -3.4 | 5.04303 | 0.06701031
| 1e-05 | 3 | 203 | 0.1 | 0.1 | 0 | 0.1 | 0 | -3.4 | 5.594486 | 0.3465063
| 1e-05 | 3 | 203 | 0.1 | 0.1 | 0 | 0.1 | 0 | -3.4 | 5.756382 | 0.475945
| 1e-05 | 3 | 203 | 0.1 | 0.1 | 0 | 0.1 | 0 | -3.4 | 6.641747 | 0.9753723
| 1e-05 | 3 | 203 | 0.1 | 0.1 | 0 | 0.1 | 0 | -3.4 | 6.975656 | 0.9839633
| 1e-05 | 3 | 203 | 0.1 | 0.1 | 0 | 0.1 | 0 | -3.4 | 9.621633 | 0.9753723
3d | 0.0001 | 3 | 203 | 0.1 | 0.1 | 0 | 0.1 | 0 | -3.4 | 3.20653 | 0.001145475
| 0.0001 | 3 | 203 | 0.1 | 0.1 | 0 | 0.1 | 0 | -3.4 | 4.274027 | 0.01603666
| 0.0001 | 3 | 203 | 0.1 | 0.1 | 0 | 0.1 | 0 | -3.4 | 4.415686 | 0.002290951
| 0.0001 | 3 | 203 | 0.1 | 0.1 | 0 | 0.1 | 0 | -3.4 | 4.840661 | 0.001718213
| 0.0001 | 3 | 203 | 0.1 | 0.1 | 0 | 0.1 | 0 | -3.4 | 4.946905 | 0.03207331
| 0.0001 | 3 | 203 | 0.1 | 0.1 | 0 | 0.1 | 0 | -3.4 | 5.209985 | 0.03780069
| 0.0001 | 3 | 203 | 0.1 | 0.1 | 0 | 0.1 | 0 | -3.4 | 5.584368 | 0.0395189
| 0.0001 | 3 | 203 | 0.1 | 0.1 | 0 | 0.1 | 0 | -3.4 | 6.206653 | 0.5343643
| 0.0001 | 3 | 203 | 0.1 | 0.1 | 0 | 0.1 | 0 | -3.4 | 6.641747 | 0.8825888
| 0.0001 | 3 | 203 | 0.1 | 0.1 | 0 | 0.1 | 0 | -3.4 | 7.097077 | 0.9679267
| 0.0001 | 3 | 203 | 0.1 | 0.1 | 0 | 0.1 | 0 | -3.4 | 8.053272 | 0.9805269
| 0.0001 | 3 | 203 | 0.1 | 0.1 | 0 | 0.1 | 0 | -3.4 | 9.601396 | 0.9936999
4a | 1.125369e-08 | 0.04278488 | 58.1 | 0.01 | 0.01 | 0.01 | 0 | 0 | -3.4 | 3.36 | 0.1000508 | Baumer et al., 2017
| 1.132322e-08 | 0.04318869 | 58.1 | 0.01 | 0.01 | 0.01 | 0 | 0 | -3.4 | 3.36 | 0.07720699
| 1.077164e-08 | 0.04297499 | 58.1 | 0.01 | 0.01 | 0.01 | 0 | 0 | -3.4 | 4.33 | 0.1564305
| 1.057708e-08 | 0.04331544 | 58.1 | 0.01 | 0.01 | 0.01 | 0 | 0 | -3.4 | 4.31 | 0.1168181
| 1.077647e-08 | 0.04315951 | 58.1 | 0.01 | 0.01 | 0.01 | 0 | 0 | -3.4 | 5.4 | 0.361746
| 1.062511e-08 | 0.04311884 | 58.1 | 0.01 | 0.01 | 0.01 | 0 | 0 | -3.4 | 5.33 | 0.1800023
| 1.058362e-08 | 0.04319425 | 58.1 | 0.01 | 0.01 | 0.01 | 0 | 0 | -3.4 | 6.12 | 0.8543978
| 1.043131e-08 | 0.04233115 | 58.1 | 0.01 | 0.01 | 0.01 | 0 | 0 | -3.4 | 6.1 | 0.8147535
| 1.070601e-08 | 0.0430909 | 58.1 | 0.01 | 0.01 | 0.01 | 0 | 0 | -3.4 | 7.21 | 0.9864556
| 9.88651e-09 | 0.04288593 | 58.1 | 0.01 | 0.01 | 0.01 | 0 | 0 | -3.4 | 7.54 | 0.9792944
| 9.819125e-09 | 0.04301284 | 58.1 | 0.01 | 0.01 | 0.01 | 0 | 0 | -3.4 | 9.18 | 0.9264394
| 9.682952e-09 | 0.04268657 | 58.1 | 0.01 | 0.01 | 0.01 | 0 | 0 | -3.4 | 9.84 | 0.9466707
4b | 1.115577e-08 | 0.08713631 | 58.1 | 0.01 | 0.01 | 0.01 | 0 | 0 | -3.4 | 3.43 | 0.07830301
| 1.019516e-08 | 0.08752028 | 58.1 | 0.01 | 0.01 | 0.01 | 0 | 0 | -3.4 | 3.46 | 0.06118908
| 1.092397e-08 | 0.08745501 | 58.1 | 0.01 | 0.01 | 0.01 | 0 | 0 | -3.4 | 4.55 | 0.1658379
| 1.045764e-08 | 0.0870309 | 58.1 | 0.01 | 0.01 | 0.01 | 0 | 0 | -3.4 | 4.55 | 0.1170793
| 1.058077e-08 | 0.0871225 | 58.1 | 0.01 | 0.01 | 0.01 | 0 | 0 | -3.4 | 5.2 | 0.2130431
| 9.95715e-09 | 0.08725998 | 58.1 | 0.01 | 0.01 | 0.01 | 0 | 0 | -3.4 | 5.18 | 0.190611
| 1.039392e-08 | 0.08729069 | 58.1 | 0.01 | 0.01 | 0.01 | 0 | 0 | -3.4 | 6.12 | 0.854974
| 1.042704e-08 | 0.08694965 | 58.1 | 0.01 | 0.01 | 0.01 | 0 | 0 | -3.4 | 6.9 | 0.9775188
| 1.089099e-08 | 0.08739303 | 58.1 | 0.01 | 0.01 | 0.01 | 0 | 0 | -3.4 | 9.77 | 0.9316213
| 1.06886e-08 | 0.08802055 | 58.1 | 0.01 | 0.01 | 0.01 | 0 | 0 | -3.4 | 7.56 | 0.9788192
| 1.069547e-08 | 0.08737365 | 58.1 | 0.01 | 0.01 | 0.01 | 0 | 0 | -3.4 | 9.39 | 0.9575017
| 1.035612e-08 | 0.08632287 | 58.1 | 0.01 | 0.01 | 0.01 | 0 | 0 | -3.4 | 10.17 | 0.9229394
4c | 1.036267e-08 | 0.5100559 | 58.1 | 0.01 | 0.01 | 0.01 | 0 | 0 | -3.4 | 3.49 | -0.03638416
| 1.111468e-08 | 0.5182233 | 58.1 | 0.01 | 0.01 | 0.01 | 0 | 0 | -3.4 | 3.51 | 0.08396954
| 1.071968e-08 | 0.5136152 | 58.1 | 0.01 | 0.01 | 0.01 | 0 | 0 | -3.4 | 4.53 | 0.1473494
| 1.005083e-08 | 0.5155942 | 58.1 | 0.01 | 0.01 | 0.01 | 0 | 0 | -3.4 | 4.57 | 0.1253498
| 1.020093e-08 | 0.5173544 | 58.1 | 0.01 | 0.01 | 0.01 | 0 | 0 | -3.4 | 5.09 | 0.2710888
| 1.029578e-08 | 0.5181274 | 58.1 | 0.01 | 0.01 | 0.01 | 0 | 0 | -3.4 | 5.21 | 0.249264
| 1.041926e-08 | 0.512285 | 58.1 | 0.01 | 0.01 | 0.01 | 0 | 0 | -3.4 | 5.97 | 0.968117
| 1.006841e-08 | 0.5047936 | 58.1 | 0.01 | 0.01 | 0.01 | 0 | 0 | -3.4 | 6.15 | 0.9518291
| 1.017807e-08 | 0.5128557 | 58.1 | 0.01 | 0.01 | 0.01 | 0 | 0 | -3.4 | 6.83 | 0.9542438
| 1.007852e-08 | 0.5131801 | 58.1 | 0.01 | 0.01 | 0.01 | 0 | 0 | -3.4 | 7.34 | 0.9022872
| 1.024285e-08 | 0.5119942 | 58.1 | 0.01 | 0.01 | 0.01 | 0 | 0 | -3.4 | 7.66 | 0.9134257
| 1.03119e-08 | 0.513964 | 58.1 | 0.01 | 0.01 | 0.01 | 0 | 0 | -3.4 | 7.85 | 0.9177411
| 1.020905e-08 | 0.510353 | 58.1 | 0.01 | 0.01 | 0.01 | 0 | 0 | -3.4 | 9.53 | 0.9558037
| 1.010486e-08 | 0.5088808 | 58.1 | 0.01 | 0.01 | 0.01 | 0 | 0 | -3.4 | 9.96 | 0.9261741
4d | 9.319143e-06 | 0.03904325 | 58.1 | 0.01 | 0.01 | 0.01 | 0 | 0 | -3.4 | 2.86 | 0.03699239
| 9.3319e-06 | 0.03856278 | 58.1 | 0.01 | 0.01 | 0.01 | 0 | 0 | -3.4 | 2.8 | 0.02241593
| 9.326098e-06 | 0.0387813 | 58.1 | 0.01 | 0.01 | 0.01 | 0 | 0 | -3.4 | 2.74 | 0.007626862
| 9.332866e-06 | 0.03852637 | 58.1 | 0.01 | 0.01 | 0.01 | 0 | 0 | -3.4 | 3.95 | -0.001982423
| 9.327606e-06 | 0.0387245 | 58.1 | 0.01 | 0.01 | 0.01 | 0 | 0 | -3.4 | 3.93 | 0.02476596
| 9.305897e-06 | 0.03954221 | 58.1 | 0.01 | 0.01 | 0.01 | 0 | 0 | -3.4 | 5.02 | 0.05544351
| 9.338765e-06 | 0.0383042 | 58.1 | 0.01 | 0.01 | 0.01 | 0 | 0 | -3.4 | 5.74 | 0.1040559
| 9.317314e-06 | 0.03911218 | 58.1 | 0.01 | 0.01 | 0.01 | 0 | 0 | -3.4 | 5.93 | 0.3767424
| 9.335093e-06 | 0.03844249 | 58.1 | 0.01 | 0.01 | 0.01 | 0 | 0 | -3.4 | 6.07 | 0.3715993
| 9.319142e-06 | 0.0390433 | 58.1 | 0.01 | 0.01 | 0.01 | 0 | 0 | -3.4 | 6.61 | 0.4815374
| 9.319912e-06 | 0.03901429 | 58.1 | 0.01 | 0.01 | 0.01 | 0 | 0 | -3.4 | 6.76 | 0.5853746
| 9.318794e-06 | 0.0390564 | 58.1 | 0.01 | 0.01 | 0.01 | 0 | 0 | -3.4 | 7.08 | 0.7803556
4e | 1.030319e-05 | 0.08593558 | 58.1 | 0.01 | 0.01 | 0.01 | 0 | 0 | -3.4 | 3.03 | 0.02079851
| 1.036995e-05 | 0.08616895 | 58.1 | 0.01 | 0.01 | 0.01 | 0 | 0 | -3.4 | 3.07 | 0.01402116
| 1.042012e-05 | 0.08610184 | 58.1 | 0.01 | 0.01 | 0.01 | 0 | 0 | -3.4 | 4.54 | 0.02036296
| 1.010883e-05 | 0.08618613 | 58.1 | 0.01 | 0.01 | 0.01 | 0 | 0 | -3.4 | 4.56 | 0.04553444
| 1.01098e-05 | 0.08592815 | 58.1 | 0.01 | 0.01 | 0.01 | 0 | 0 | -3.4 | 5.35 | 0.03188788
| 1.021995e-05 | 0.08631761 | 58.1 | 0.01 | 0.01 | 0.01 | 0 | 0 | -3.4 | 5.36 | 0.05582209
| 1.016496e-05 | 0.0858098 | 58.1 | 0.01 | 0.01 | 0.01 | 0 | 0 | -3.4 | 6.55 | 0.5036442
| 1.022239e-05 | 0.08636395 | 58.1 | 0.01 | 0.01 | 0.01 | 0 | 0 | -3.4 | 6.66 | 0.475136
| 9.798518e-06 | 0.08578975 | 58.1 | 0.01 | 0.01 | 0.01 | 0 | 0 | -3.4 | 7.14 | 0.7632688
| 1.028802e-05 | 0.08604015 | 58.1 | 0.01 | 0.01 | 0.01 | 0 | 0 | -3.4 | 7.92 | 0.9747139
| 1.035283e-05 | 0.08609496 | 58.1 | 0.01 | 0.01 | 0.01 | 0 | 0 | -3.4 | 9.7 | 0.9917164
| 1.043527e-05 | 0.08618439 | 58.1 | 0.01 | 0.01 | 0.01 | 0 | 0 | -3.4 | 9.9 | 0.9940818

## Eu(III)-gibbsite
Dataset ID | Total Eu(III) | Solid Loading | Specific Surface Area | Ionic Strength | [Na+] | [Cl-] | [ClO4-] | [NO3-] | Partial pressure of CO2(g) | pH | fraction of Eu(III) adsorbed | Source Study
N/A | (M) | (g/L) | (m2/g) | (M) | (M) | (M) | (M) | (M) | (log(atm)) | N/A | N/A | N/A
1a | 1.162887e-08 | 0.03974572 | 64.47 | 0.01 | 0.01 | 0.01 | 0 | 0 | -3.4 | 3.36 | -0.23132 | Baumer et al., 2017
| 1.10584e-08 | 0.03916875 | 64.47 | 0.01 | 0.01 | 0.01 | 0 | 0 | -3.4 | 3.38 | -0.1734106
| 1.038842e-08 | 0.03922721 | 64.47 | 0.01 | 0.01 | 0.01 | 0 | 0 | -3.4 | 4.1 | 0.1262308
| 1.03732e-08 | 0.03984809 | 64.47 | 0.01 | 0.01 | 0.01 | 0 | 0 | -3.4 | 4.12 | 0.1149442
| 1.038998e-08 | 0.03935629 | 64.47 | 0.01 | 0.01 | 0.01 | 0 | 0 | -3.4 | 5.37 | -0.008692164
| 1.023071e-08 | 0.03972031 | 64.47 | 0.01 | 0.01 | 0.01 | 0 | 0 | -3.4 | 5.4 | 0.2318895
| 9.964099e-09 | 0.03938073 | 64.47 | 0.01 | 0.01 | 0.01 | 0 | 0 | -3.4 | 5.4 | 0.2439
| 1.010214e-08 | 0.03869072 | 64.47 | 0.01 | 0.01 | 0.01 | 0 | 0 | -3.4 | 6.2 | 0.8637943
| 1.024398e-08 | 0.03930866 | 64.47 | 0.01 | 0.01 | 0.01 | 0 | 0 | -3.4 | 6.29 | 0.8599667
| 1.036896e-08 | 0.03958615 | 64.47 | 0.01 | 0.01 | 0.01 | 0 | 0 | -3.4 | 7.16 | 0.9754396
| 1.009529e-08 | 0.03943464 | 64.47 | 0.01 | 0.01 | 0.01 | 0 | 0 | -3.4 | 7.34 | 0.9968048
| 1.058647e-08 | 0.03945998 | 64.47 | 0.01 | 0.01 | 0.01 | 0 | 0 | -3.4 | 7.37 | 0.9752641
| 1.044929e-08 | 0.03930636 | 64.47 | 0.01 | 0.01 | 0.01 | 0 | 0 | -3.4 | 9.42 | 0.9921625
| 1.05215e-08 | 0.03947345 | 64.47 | 0.01 | 0.01 | 0.01 | 0 | 0 | -3.4 | 9.91 | 0.9942645
| 1.025715e-08 | 0.03877441 | 64.47 | 0.01 | 0.01 | 0.01 | 0 | 0 | -3.4 | 10.04 | 0.9935261
1b | 1.100416e-08 | 0.07966301 | 64.47 | 0.01 | 0.01 | 0.01 | 0 | 0 | -3.4 | 3.07 | 0.1268016
| 1.112429e-08 | 0.0799303 | 64.47 | 0.01 | 0.01 | 0.01 | 0 | 0 | -3.4 | 3.1 | 0.07583904
| 1.031746e-08 | 0.07960733 | 64.47 | 0.01 | 0.01 | 0.01 | 0 | 0 | -3.4 | 3.95 | 0.117911
| 1.058418e-08 | 0.08009913 | 64.47 | 0.01 | 0.01 | 0.01 | 0 | 0 | -3.4 | 4.02 | 0.1794226
| 1.047811e-08 | 0.08052986 | 64.47 | 0.01 | 0.01 | 0.01 | 0 | 0 | -3.4 | 5.22 | 0.2317793
| 1.055198e-08 | 0.08033425 | 64.47 | 0.01 | 0.01 | 0.01 | 0 | 0 | -3.4 | 5.24 | 0.1448543
| 1.044029e-08 | 0.07928431 | 64.47 | 0.01 | 0.01 | 0.01 | 0 | 0 | -3.4 | 6.36 | 0.8350744
| 1.014938e-08 | 0.07958795 | 64.47 | 0.01 | 0.01 | 0.01 | 0 | 0 | -3.4 | 6.64 | 0.9650998
| 1.06747e-08 | 0.0802644 | 64.47 | 0.01 | 0.01 | 0.01 | 0 | 0 | -3.4 | 6.75 | 0.9926304
| 1.043195e-08 | 0.07902001 | 64.47 | 0.01 | 0.01 | 0.01 | 0 | 0 | -3.4 | 7.3 | 0.9913893
| 1.027196e-08 | 0.08008609 | 64.47 | 0.01 | 0.01 | 0.01 | 0 | 0 | -3.4 | 7.31 | 0.9931052
| 1.054649e-08 | 0.07943041 | 64.47 | 0.01 | 0.01 | 0.01 | 0 | 0 | -3.4 | 7.44 | 0.9946713
| 1.013787e-08 | 0.07943365 | 64.47 | 0.01 | 0.01 | 0.01 | 0 | 0 | -3.4 | 9.69 | 0.9889833
| 1.023831e-08 | 0.07921835 | 64.47 | 0.01 | 0.01 | 0.01 | 0 | 0 | -3.4 | 10.08 | 0.9817971
| 1.062309e-08 | 0.08040471 | 64.47 | 0.01 | 0.01 | 0.01 | 0 | 0 | -3.4 | 10.76 | 0.9872176
| 1.040375e-08 | 0.08043394 | 64.47 | 0.01 | 0.01 | 0.01 | 0 | 0 | -3.4 | 10.89 | 0.9873363
| 1.055058e-08 | 0.07942932 | 64.47 | 0.01 | 0.01 | 0.01 | 0 | 0 | -3.4 | 10.92 | 0.9884933
1c | 1.087793e-08 | 0.540389 | 64.47 | 0.01 | 0.01 | 0.01 | 0 | 0 | -3.4 | 3.35 | 0.09842624
| 1.04592e-08 | 0.5420745 | 64.47 | 0.01 | 0.01 | 0.01 | 0 | 0 | -3.4 | 3.39 | 0.1224328
| 1.070451e-08 | 0.537031 | 64.47 | 0.01 | 0.01 | 0.01 | 0 | 0 | -3.4 | 4.11 | 0.1552011
| 1.032859e-08 | 0.541128 | 64.47 | 0.01 | 0.01 | 0.01 | 0 | 0 | -3.4 | 4.56 | 0.1919157
| 1.025072e-08 | 0.5410267 | 64.47 | 0.01 | 0.01 | 0.01 | 0 | 0 | -3.4 | 5.24 | 0.3293949
| 1.051695e-08 | 0.5413464 | 64.47 | 0.01 | 0.01 | 0.01 | 0 | 0 | -3.4 | 5.2 | 0.3385524
| 1.064756e-08 | 0.5411166 | 64.47 | 0.01 | 0.01 | 0.01 | 0 | 0 | -3.4 | 6.04 | 0.8520134
| 1.023611e-08 | 0.5410678 | 64.47 | 0.01 | 0.01 | 0.01 | 0 | 0 | -3.4 | 6.22 | 0.8888141
| 1.046304e-08 | 0.5392691 | 64.47 | 0.01 | 0.01 | 0.01 | 0 | 0 | -3.4 | 6.85 | 0.9874507
| 1.01861e-08 | 0.5456435 | 64.47 | 0.01 | 0.01 | 0.01 | 0 | 0 | -3.4 | 7.17 | 0.9979402
| 1.046004e-08 | 0.5453771 | 64.47 | 0.01 | 0.01 | 0.01 | 0 | 0 | -3.4 | 7.61 | 0.999709
| 1.010405e-08 | 0.5409636 | 64.47 | 0.01 | 0.01 | 0.01 | 0 | 0 | -3.4 | 7.9 | 0.9972339
| 1.016701e-08 | 0.5442942 | 64.47 | 0.01 | 0.01 | 0.01 | 0 | 0 | -3.4 | 9.72 | 0.9987869
| 1.023346e-08 | 0.5427164 | 64.47 | 0.01 | 0.01 | 0.01 | 0 | 0 | -3.4 | 9.17 | 0.9984403
1d | 9.880728e-06 | 0.03943563 | 64.47 | 0.01 | 0.01 | 0.01 | 0 | 0 | -3.4 | 2.83 | 0.1884782
| 9.996178e-06 | 0.03982418 | 64.47 | 0.01 | 0.01 | 0.01 | 0 | 0 | -3.4 | 3.06 | 0.1896983
| 1.012973e-05 | 0.04046285 | 64.47 | 0.01 | 0.01 | 0.01 | 0 | 0 | -3.4 | 4.08 | 0.2407846
| 1.01267e-05 | 0.04048307 | 64.47 | 0.01 | 0.01 | 0.01 | 0 | 0 | -3.4 | 4.27 | 0.1813341
| 9.994381e-06 | 0.04002718 | 64.47 | 0.01 | 0.01 | 0.01 | 0 | 0 | -3.4 | 5.33 | 0.2170913
| 9.929025e-06 | 0.04020662 | 64.47 | 0.01 | 0.01 | 0.01 | 0 | 0 | -3.4 | 5.46 | 0.2860689
| 9.86455e-06 | 0.04040586 | 64.47 | 0.01 | 0.01 | 0.01 | 0 | 0 | -3.4 | 6.44 | 0.4312939
| 9.802506e-06 | 0.04053442 | 64.47 | 0.01 | 0.01 | 0.01 | 0 | 0 | -3.4 | 6.86 | 0.5047155
| 9.795559e-06 | 0.04042488 | 64.47 | 0.01 | 0.01 | 0.01 | 0 | 0 | -3.4 | 6.99 | 0.671276
| 9.870167e-06 | 0.04059065 | 64.47 | 0.01 | 0.01 | 0.01 | 0 | 0 | -3.4 | 7.15 | 0.7566699
| 9.862089e-06 | 0.04049277 | 64.47 | 0.01 | 0.01 | 0.01 | 0 | 0 | -3.4 | 7.18 | 0.8449918
| 1.000497e-05 | 0.04045798 | 64.47 | 0.01 | 0.01 | 0.01 | 0 | 0 | -3.4 | 8.13 | 0.9850461
| 9.678952e-06 | 0.04040617 | 64.47 | 0.01 | 0.01 | 0.01 | 0 | 0 | -3.4 | 9.69 | 0.9757191
| 1.013317e-05 | 0.04036335 | 64.47 | 0.01 | 0.01 | 0.01 | 0 | 0 | -3.4 | 9.84 | 0.9885977
1e | 9.617339e-06 | 0.07680664 | 64.47 | 0.01 | 0.01 | 0.01 | 0 | 0 | -3.4 | 3.08 | -0.07000949
| 1.02106e-05 | 0.0772472 | 64.47 | 0.01 | 0.01 | 0.01 | 0 | 0 | -3.4 | 3.08 | -0.1017641
| 1.012397e-05 | 0.07712034 | 64.47 | 0.01 | 0.01 | 0.01 | 0 | 0 | -3.4 | 3.1 | -0.1752387
| 1.003709e-05 | 0.07776738 | 64.47 | 0.01 | 0.01 | 0.01 | 0 | 0 | -3.4 | 4.18 | -0.1076111
| 9.99498e-06 | 0.07704601 | 64.47 | 0.01 | 0.01 | 0.01 | 0 | 0 | -3.4 | 4.18 | -0.1090393
| 9.862581e-06 | 0.07847382 | 64.47 | 0.01 | 0.01 | 0.01 | 0 | 0 | -3.4 | 5.07 | -0.08896646
| 9.806129e-06 | 0.07676879 | 64.47 | 0.01 | 0.01 | 0.01 | 0 | 0 | -3.4 | 5.15 | -0.1204231
| 1.011317e-05 | 0.07797262 | 64.47 | 0.01 | 0.01 | 0.01 | 0 | 0 | -3.4 | 5.87 | 0.4575953
| 1.011861e-05 | 0.07742242 | 64.47 | 0.01 | 0.01 | 0.01 | 0 | 0 | -3.4 | 6.05 | 0.1281233
| 9.876778e-06 | 0.07811826 | 64.47 | 0.01 | 0.01 | 0.01 | 0 | 0 | -3.4 | 6.27 | 0.006806869
| 9.791357e-06 | 0.07621673 | 64.47 | 0.01 | 0.01 | 0.01 | 0 | 0 | -3.4 | 6.85 | 0.1635742
| 1.026795e-05 | 0.07818226 | 64.47 | 0.01 | 0.01 | 0.01 | 0 | 0 | -3.4 | 7.15 | 0.5178541
| 1.006878e-05 | 0.07738854 | 64.47 | 0.01 | 0.01 | 0.01 | 0 | 0 | -3.4 | 7.28 | 0.7339543
| 1.024001e-05 | 0.0775025 | 64.47 | 0.01 | 0.01 | 0.01 | 0 | 0 | -3.4 | 7.33 | 0.7476694
| 1.012255e-05 | 0.0767354 | 64.47 | 0.01 | 0.01 | 0.01 | 0 | 0 | -3.4 | 9.11 | 0.9566732
| 9.795657e-06 | 0.07699867 | 64.47 | 0.01 | 0.01 | 0.01 | 0 | 0 | -3.4 | 9.37 | 0.9463073
| 1.053449e-05 | 0.07795663 | 64.47 | 0.01 | 0.01 | 0.01 | 0 | 0 | -3.4 | 9.92 | 0.9290016