## Sheet1
Supplementary Table:S1:(A) Adsorption capacities of Cd2+ on AM/CMC and AM/CMC/B at different pH conditions, (B) Maximum adsorption capacity of Cd2+ on AM/CMC and AM/CMC/B, (C) Pseudo-first-order model of Cd2+ by AM/CMC and AM/CMC/B, (D) Pseudo-second-order model of Cd2+ by AM/CMC and AM/CMC/B.
Fig.4-(A) Qe at different pH | [5 empty] | Fig.4-(B) Qm/(mg g-1)
Group A |  |  | Group B |  |  | AM/CMC | AM/CMC/B
average | SD | N | average | SD | N | 78.387 | 97.5948
86.25467 | 7.1 | 4 | 97.52833 | 5.1 | 4
72.94767 | 5.15 | 4 | 99.02667 | 6.15 | 4
97.08767 | 6.21 | 4 | 153.6457 | 5.21 | 4
145.7863 | 8.2 | 4 | 164.8333 | 5.2 | 4
123.9723 | 8.13 | 4 | 158.022 | 6.15 | 4
Fig.4-(C) Qt/(mg g-1) |  |  | Fig.4-(D) t/Qt/(g min mg-1)
X | AM/CMC | AM/CMC/B | X | AM/CMC | AM/CMC/B
0 | 0 | 0 | 0
5 | 57.1044 | 71.1996 | 5 | 0.087559 | 0.070225
10 | 65.2726 | 87.4944 | 10 | 0.153204 | 0.114293
20 | 74.2216 | 88.4336 | 20 | 0.269463 | 0.226158
30 | 78.2404 | 88.487 | 30 | 0.383434 | 0.339033
60 | 78.3864 | 91.7868 | 60 | 0.765439 | 0.653689
90 | 78.3866 | 94.2302 | 90 | 1.148771 | 0.955108
120 | 78.3863 | 97.6334 | 120 | 1.532438 | 1.229088
240 | 78.387 | 97.5948 | 240 | 3.075677 | 2.469268