## Feuil1
CARBONATE ROCKS
C1 |  | C2 |  | C3 |  | C4 |  | C5 |  | C6 |  | C7 |  | C8 |  | C9 |  | C10 |  | C11 |  | C12 |  | C13 |  | C14 |  | C15
ucs | ΔV/V0 | ucs | ΔV/V0 | ucs | ΔV/V0 | ucs | ΔV/V0 | ucs | ΔV/V0 | ucs | ΔV/V0 | ucs | ΔV/V0 | ucs | ΔV/V0 | ucs | ΔV/V0 | ucs | ΔV/V0 | ucs | ΔV/V0 | ucs (Mpa) | ΔV/V0 | ucs | ΔV/V0 | UCS | ΔV/V0 | ucs | ΔV/v0
0 | 0 | 0 | 0 | 0 | 0 | 0 | 0 | 0 | 0 | 0 | 0 | 0 | 0 | 0 | 0 | 0 | 0 | 0 | 0 | 0 | 0 | 0 | 0 | 0 | 0 | 0 | 0 | 0 | 0
0.5 | 0 | 0.5 | 0.02917772 | 0.5 | 0.005291005 | 0.5 | 0.002202643 | 0.5 | 0 | 0.5 | 0.009708738 | 0.5 | 0 | 0.5 | 0 | 0.5 | 0.004739336 | 0.5 | 0 | 0.5 | 0.01552795 | 0.5 | 0.004608295 | 0.5 | 0.00310559 | 0.5 | 0 | 0.5 | 0
1 | 0 | 1 | 0.005177719 | 1 | 0 | 1 | 0.002212368 | 1 | 0 | 1 | 0.003215231 | 1 | 0 | 1 | 0 | 1 | 0 | 1 | 0 | 1 | 0.01601779 | 1 | 0 | 1 | 0 | 1 | 0 | 1 | 0
1.5 | 0 | 1.5 | 0.002609626 | 1.5 | 0 | 1.5 | 0.004454169 | 1.5 | 0 | 1.5 | 0 | 1.5 | 0 | 1.5 | 0.003355705 | 1.5 | 0 | 1.5 | 0 | 1.5 | 0.01318269 | 1.5 | 0.004650964 | 1.5 | 0 | 1.5 | 0 | 1.5 | 0.005181347
2 | 0 | 2 | 0.005261342 | 2 | 0 | 2 | 0.004493849 | 2 | 0 | 2 | 0.003215231 | 2 | 0 | 2 | 0 | 2 | 0 | 2 | 0.01875 | 2 | 0.003348489 | 2 | 0 | 2 | 0 | 2 | 0.004424779 | 2 | 0.005181347
2.5 | 0 | 2.5 | 0.002651943 | 2.5 | 0 | 2.5 | 0.002261971 | 2.5 | 0.004081633 | 2.5 | 0 | 2.5 | 0 | 2.5 | 0 | 2.5 | 0 | 2.5 | 0.009113777 | 2.5 | 0.003370022 | 2.5 | 0 | 2.5 | 0 | 2.5 | 0.004424779 | 2.5 | 0.005181347
3 | 0 | 3 | 0.002651943 | 3 | 0 | 3 | 0.002272092 | 3 | 0.004081633 | 3 | 0 | 3 | 0 | 3 | 0 | 3 | 0 | 3 | 0.02635309 | 3 | 0.003391764 | 3 | 0 | 3 | 0.00308636 | 3 | 0.004424779 | 3 | 0
3.5 | 0 | 3.5 | 0.01612903 | 3.5 | 0 | 3.5 | 0 | 3.5 | 0.004081633 | 3.5 | 0.003194488 | 3.5 | 0 | 3.5 | 0.003333259 | 3.5 | 0 | 3.5 | 0.09019730149 | 3.5 | 0 | 3.5 | 0.004694229 | 3.5 | 0.006115742 | 3.5 | 0.004424779 | 3.5 | 0
4 | 0 | 4 | 0.008264463 | 4 | 0.005347293 | 4 | 0 | 4 | 0.004081633 | 4 | 0.003173945 | 4 | 0 | 4 | 0.0227228 | 4 | 0.004739336 | 4 | 0.02047945 | 4 | 0 | 4 | 0 | 4 | 0.009033771 | 4 | 0 | 4 | 0
4.5 | 0 | 4.5 | 0.002785261 | 4.5 | 0.005347293 | 4.5 | 0 | 4.5 | 0.004081633 | 4.5 | 0.009400537 | 4.5 | 0 | 4.5 | 0.02773109 | 4.5 | 0.004739336 | 4.5 | 0.01952197 | 4.5 | 0 | 4.5 | 0 | 4.5 | 0.03454089 | 4.5 | 0 | 4.5 | 0.005181347
5 | 0 | 5 | 0.002800692 | 5 | 0 | 5 | 0 | 5 | 0 | 5 | 0.006167863 | 5 | 0 | 5 | 0.01182266 | 5 | 0.004739336 | 5 | 0.02663969 | 5 | 0 | 5 | 0 | 5 | 0.01368286 | 5 | 0 | 5 | 0
5.5 | 0.01214575 | 5.5 | 0.008495953 | 5.5 | 0.005347293 | 5.5 | 0 | 5.5 | 0 | 5.5 | 0.009106781 | 5.5 | 0 | 5.5 | 0.01999154 | 5.5 | 0.004739336 | 5.5 | 0.007850196 | 5.5 | 0 | 5.5 | 0 | 5.5 | 0.00802099 | 5.5 | 0 | 5.5 | 0.005181347
6 | 0.1286993 | 6 | 0.002847761 | 6 | 0.005347293 | 6 | 0 | 6 | 0 | 6 | 0.00893709 | 6 | 0 | 6 | 0.002786064 | 6 | 0.004739336 | 6 | 0.01895861 | 6 | 0 | 6 | 0 | 6 | 0.01306535 | 6 | 0 | 6 | 0
6.5 | 0.008980714 | 6.5 | 0 | 6.5 | 0 | 6.5 | 0 | 6.5 | 0 | 6.5 | 0.005866115 | 6.5 | 0 | 6.5 | 0.002769076 | 6.5 | 0 | 6.5 | 0.01629269 | 6.5 | 0.003391764 | 6.5 | 0 | 6.5 | 0.007663049 | 6.5 | 0 | 6.5 | 0
7 | 0 | 7 | 0 | 7 | 0.005347293 | 7 | 0 | 7 | 0 | 7 | 0.008664628 | 7 | 0 | 7 | 0.002752243 | 7 | 0 | 7 | 0.02730776 | 7 | 0.003391764 | 7 | 0 | 7 | 0.01001873 | 7 | 0 | 7 | 0.005181347
7.5 | 0.002972637 | 7.5 | 0 | 7.5 | 0.005347293 | 7.5 | 0 | 7.5 | 0.004081633 | 7.5 | 0.005688631 | 7.5 | 0 | 7.5 | 0.008157249 | 7.5 | 0 | 7.5 | 0.006517329 | 7.5 | 0.003391764 | 7.5 | 0 | 7.5 | 0.002469991 | 7.5 | 0 | 7.5 | 0
8 | 0.002972637 | 8 | 0.002831941 | 8 | 0.005347293 | 8 | 0 | 8 | 0.004081633 | 8 | 0.005619886 | 8 | 0 | 8 | 0.002686421 | 8 | 0 | 8 | 0.1492941 | 8 | 0.003370022 | 8 | 0 | 8 | 0 | 8 | 0 | 8 | 0
8.5 | 0 | 8.5 | 0.002816251 | 8.5 | 0 | 8.5 | 0 | 8.5 | 0.004081633 | 8.5 | 0.008303634 | 8.5 | 0 | 8.5 | 0.02092415 | 8.5 | 0.004694836 | 8.5 | 0.004997549 | 8.5 | 0.003348489 | 8.5 | 0 | 8.5 | 0.009744621 | 8.5 | 0 | 8.5 | 0
9 | 0.002951994 | 9 | 0 | 9 | 0 | 9 | 0 | 9 | 0 | 9 | 0.008155795 | 9 | 0 | 9 | 0.0248139 | 9 | 0 | 9 | 0.003934578 | 9 | 0.003327161 | 9 | 0 | 9 | 0.002402874 | 9 | 0 | 9 | 0
9.5 | 0.002951994 | 9.5 | 0.00835591 | 9.5 | 0 | 9.5 | 0 | 9.5 | 0 | 9.5 | 0.008011869 | 9.5 | 0.004830918 | 9.5 | 0.02115385 | 9.5 | 0 | 9.5 | 0.0009784309 | 9.5 | 0.006591147 | 9.5 | 0 | 9.5 | 0 | 9.5 | 0 | 9.5 | 0.005181347
10 | 0.002951994 | 10 | 0.008219301 | 10 | 0 | 10 | 0 | 10 | 0 | 10 | 0.01304348 | 10 | 0.004830918 | 10 | 0 | 10 | 0.004650959 | 10 | 0.01245598 | 10 | 0.00650824 | 10 | 0 | 10 | 0.002402874 | 10 | 0 | 10 | 0.005181347
10.5 | 0.01729025 | 10.5 | 0.01340424 | 10.5 | 0 | 10.5 | 0 | 10.5 | 0 | 10.5 | 0.01016569 | 10.5 | 0 | 10.5 | 0.01352459 | 10.5 | 0 | 10.5 | 0.00830073 | 10.5 | 0.006426887 | 10.5 | 0 | 10.5 | 0.002416077 | 10.5 | 0 | 10.5 | 0.005181347
11 | 0.01435868 | 11 | 0.015617 | 11 | 0 | 11 | 0.01619382 | 11 | 0 | 11 | 0.01238405 | 11 | 0 | 11 | 0.02158179 | 11 | 0 | 11 | 0.004502644 | 11 | 0.00634705 | 11 | 0 | 11 | 0.0048722 | 11 | 0 | 11 | 0.005181347
11.5 | 0 | 11.5 | 0.01512897 | 11.5 | 0 | 11.5 | 0.004679144 | 11.5 | 0 | 11.5 | 0.01676135 | 11.5 | 0 | 11.5 | 0.03224056 | 11.5 | 0 | 11.5 | 0.004427349 | 11.5 | 0.006268691 | 11.5 | 0 | 11.5 | 0.002442811 | 11.5 | 0 | 11.5 | 0.005181347
12 | 0.002911347 | 12 | 0.01225096 | 12 | 0 | 12 | 0 | 12 | 0 | 12 | 0.02506478 | 12 | 0.004830918 | 12 | 0.00954223 | 12 | 0 | 12 | 0.005216062 | 12 | 0.009259259 | 12 | 0 | 12 | 0 | 12 | 0 | 12 | 0
12.5 | 0.002891338 | 12.5 | 0.004812655 | 12.5 | 0 | 12.5 | 0.01177817 | 12.5 | 0 | 12.5 | 0.01305684 | 12.5 | 0 | 12.5 | 0.003749929 | 12.5 | 0 | 12.5 | 0.005955929 | 12.5 | 0.01208459 | 12.5 | 0 | 12.5 | 0.002429389 | 12.5 | 0 | 12.5 | 0
13 | 0.005723467 | 13 | 0.009479103 | 13 | 0 | 13 | 0.004743462 | 13 | 0 | 13 | 0.02086402 | 13 | 0 | 13 | 0.01463117 | 13 | 0 | 13 | 0.002510969 | 13 | 0.008873492 | 13 | 0 | 13 | 0.002429389 | 13 | 0.004385965 | 13 | 0
13.5 | 0.002832532 | 13.5 | 0.006984289 | 13.5 | 0 | 13.5 | 0 | 13.5 | 0.004048583 | 13.5 | 0.01787894 | 13.5 | 0.004784467 | 13.5 | 0.008855943 | 13.5 | 0.004607694 | 13.5 | 0.002486551 | 13.5 | 0.02568915 | 13.5 | 0 | 13.5 | 0 | 13.5 | 0.004385965 | 13.5 | 0.005181347
14 | 0.01114003 | 14 | 0.0136574 | 14 | 0 | 14 | 0.009358433 | 14 | 0 | 14 | 0 | 14 | 0.004738682 | 14 | 0.02369069 | 14 | 0 | 14 | 0.00327803 | 14 | 0.0243755 | 14 | 0 | 14 | 0.002429389 | 14 | 0.004385965 | 14 | 0.005181347
14.5 | 0.01351142 | 14.5 | 0.01107507 | 14.5 | 0 | 14.5 | 0.1243103 | 14.5 | 0.004015933 | 14.5 | 0.009586827 | 14.5 | 0.004693552 | 14.5 | 0.004875406 | 14.5 | 0.00456503 | 14.5 | 0.00162323 | 14.5 | 0.02815083 | 14.5 | 0 | 14.5 | 0.002416077 | 14.5 | 0 | 14.5 | 0
15 | 0.002666492 | 15 | 0.01716768 | 15 | 0 | 15 | 0.00534188 | 15 | 0 | 15 | 0.03435317 | 15 | 0.004649063 | 15 | 0.01577011 | 15 | 0.009004417 | 15 | 0.002415397 | 15 | 0.01942483 | 15 | 0 | 15 | 0 | 15 | 0 | 15 | 0
15.5 | 0.002684209 | 15.5 | 0.02255765 | 15.5 | 0 | 15.5 | 0.008764022 | 15.5 | 0.003983677 | 15.5 | 0.04684086 | 15.5 | 0.004605204 | 15.5 | 0.009121855 | 15.5 | 0.004481461 | 15.4161 | 0.4491066 | 15.5 | 0.0208753 | 15.5 | 0 | 15.5 | 0.007169446 | 15.5 | 0 | 15.5 | 0
16 | 0.005422282 | 16 | 0.0214272 | 16 | 0 | 16 | 0.008594506 | 16 | 0 | 15.6958 | 0.6645517 | 16 | 0 | 16 | 0.0525089 | 16 | 0 |  |  | 16 | 0.01117567 | 16 | 0 | 16 | 0.007053498 | 16 | 0 | 16 | 0
16.5 | 0.002738435 | 16.5 | 0.08062656 | 16.5 | 0 | 16.5 | 0.02481421 | 16.5 | 0.003951807 |  |  | 16.5 | 0.004561963 | 16.1119 | 0.6087051 | 16.5 | 0.004481461 |  |  | 16.5 | 0.02567307 | 16.5 | 0 | 16.5 | 0.01602276 | 16.5 | 0 | 16.5 | 0
17 | 0.07939801 | 16.8723 | 0.7394358 | 17 | 0 | 17.022 | 0.7614487 | 17 | 0.003951807 |  |  | 17 | 0.03077251 |  |  | 17 | 0 |  |  | 17 | 0.03191003 | 17 | 0 | 17 | 0.01108624 | 17 | 0 | 17 | 0
17.5 | 0.01369248 |  |  | 17.5 | 0 |  |  | 17.5 | 0.003951807 |  |  | 17.5 | 0.008435708 |  |  | 17.5 | 0 |  |  | 17.5 | 0.04176755 | 17.5 | 0 | 17.5 | 0.01504318 | 17.5 | 0 | 17.5 | 0
18 | 0.009183981 |  |  | 18 | 0 |  |  | 18 | 0.003920319 |  |  | 18 | 0.01237237 |  |  | 18 | 0 |  |  | 18 | 0.008503401 | 18 | 0 | 18 | 0.1327543 | 18 | 0 | 18 | 0
18.1277 | 0.7401676 |  |  | 18.5 | 0 |  |  | 18.5 | 0.003889205 |  |  | 18.5 | 0 |  |  | 18.5 | 0 |  |  | 18.5 | 0.001677594 | 18.5 | 0 | 18.5 | 0.01310739 | 18.5 | 0 | 18.5 | 0
|  |  |  | 19 | 0 |  |  | 19 | 0.007686539 |  |  | 19 | 0.01204678 |  |  | 19 | 0 |  |  | 19 | 0.00990829 | 19 | 0 | 19 | 0.00846519 | 19 | 0 | 19 | 0
|  |  |  | 19.5 | 0 |  |  | 20.0287 | 0.7932903 |  |  | 19.5 | 0.003945453 |  |  | 19.5 | 0 |  |  | 19.5 | 0.02819398 | 19.5 | 0 | 19.5 | 0.01631098 | 19.5 | 0 | 19.5 | 0
|  |  |  | 20 | 0 | [6 empty] | 20 | 0.003911145 |  |  | 20 | 0 |  |  | 20 | 0.01329569 | 20 | 0 | 20 | 0.01172046 | 20 | 0 | 20 | 0
|  |  |  | 20.5 | 0 | [6 empty] | 20.5 | 0.003911145 |  |  | 20.5 | 0 |  |  | 20.5 | 0.04217599 | 20.5 | 0 | 20.5 | 0.008828799 | 20.5 | 0 | 20.5 | 0
|  |  |  | 21 | 0 | [6 empty] | 21 | 0.007788427 |  |  | 21 | 0 |  |  | 21 | 0.0257517 | 21 | 0 | 21 | 0.002477999 | 21 | 0 | 21 | 0
|  |  |  | 21.5 | 0 | [6 empty] | 21.5 | 0.007788427 |  |  | 21.5 | 0.004440535 |  |  | 21.5 | 0.04781385 | 21.5 | 0 | 21.5 | 0.00245864 | 21.5 | 0 | 21.5 | 0
|  |  |  | 22 | 0 | [6 empty] | 22 | 0.01163228 |  |  | 22 | 0 |  |  | 21.901 | 0.5392713 | 22 | 0 | 22 | 0.002439506 | 22 | 0 | 22 | 0
|  |  |  | 22.5 | 0 | [6 empty] | 22.5 | 0 |  |  | 22.5 | 0 |  |  |  |  | 22.5 | 0 | 22.5 | 0.001212648 | 22.5 | 0 | 22.5 | 0
|  |  |  | 23 | 0 | [6 empty] | 23 | 0 |  |  | 23 | 0 |  |  |  |  | 23 | 0 | 23 | 0.005993279 | 23 | 0 | 23 | 0
|  |  |  | 23.5 | 0 | [6 empty] | 23.5 | 0.007589154 |  |  | 23.5 | 0 |  |  |  |  | 23.5 | 0 | 23.5 | 0.06290355 | 23.5 | 0 | 23.5 | 0
|  |  |  | 24 | 0 | [6 empty] | 24 | 0 |  |  | 24 | 0 |  |  |  |  | 24 | 0 | 24 | 0.006622575 | 24 | 0 | 24 | 0.005181347
|  |  |  | 24.5 | 0 | [6 empty] | 24.5 | 0.003746136 |  |  | 24.5 | 0 |  |  |  |  | 24.5 | 0 | 24.5 | 0.02752225 | 24.5 | 0 | 24.5 | 0.005181347
|  |  |  | 25 | 0 | [6 empty] | 25 | 0.003714389 |  |  | 25 | 0.004400166 |  |  |  |  | 25 | 0.004694229 | 25 | 0.006659319 | 25 | 0 | 25 | 0
|  |  |  | 25.5 | 0 | [6 empty] | 25.5 | 0 |  |  | 25.5 | 0.004360346 |  |  |  |  | 25.5 | 0 | 25.5 | 0.003266137 | 25.5 | 0 | 25.5 | 0
|  |  |  | 26 | 0.005347293 | [6 empty] | 26 | 0.003683044 |  |  | 26 | 0.004321063 |  |  |  |  | 26 | 0 | 26 | 0.005616882 | 26 | 0 | 26 | 0
|  |  |  | 26.5 | 0.005347293 | [6 empty] | 26.5 | 0.007273626 |  |  | 26.5 | 0 |  |  |  |  | 26.5 | 0 | 26.5 | 0.004716981 | 26.5 | 0.00434766 | 26.5 | 0
|  |  |  | 27 | 0.005347293 | [6 empty] | 27 | 0.003591353 |  |  | 27 | 0 |  |  |  |  | 27 | 0 | 27 | 0.03612717 | 27 | 0 | 27 | 0
|  |  |  | 27.5 | 0 | [6 empty] | 27.5 | 0 |  |  | 27.5 | 0 |  |  |  |  | 27.5 | 0 | 27.5 | 0.0006713066 | 27.5 | 0.004309854 | 27.5 | 0
|  |  |  | 28 | 0.01052661 | [6 empty] | 28 | 0.007093664 |  |  | 28 | 0 |  |  |  |  | 28 | 0.004650964 | 28 | 0.003337242 | 28 | 0.03716573 | 28 | 0.005181347
|  |  |  | 28.5 | 0.03029739 | [6 empty] | 28.5 | 0.003503044 |  |  | 28.5 | 0 |  |  |  |  | 28.5 | 0.004650964 | 28.5 | 0.006042012 | 28.5 | 0.003957462 | 28.5 | 0.005181347
|  |  |  | 29 | 0.004871045 | [6 empty] | 29 | 0 |  |  | 29 | 0 |  |  |  |  | 29 | 0.004650964 | 29 | 0.006042012 | 29 | 0.003957462 | 29 | 0.005181347
|  |  |  | 29.5 | 0.00482209 | [6 empty] | 29.5 | 0.00347433 |  |  | 29.5 | 0 |  |  |  |  | 29.5 | 0 | 29.5 | 0.04647821 | 29.5 | 0.007882081 | 29.5 | 0
|  |  |  | 30 | 0.01417981 | [6 empty] | 30 | 0.0102542 |  |  | 30 | 0.004282309 |  |  |  |  | 30 | 0.004608295 | 30 | 0.001601269 | 30 | 0.007882081 | 30 | 0.005181347
|  |  |  | 30.5 | 0.004633468 | [6 empty] | 30.5 | 0.00669886 |  |  | 30.5 | 0 |  |  |  |  | 30.5 | 0 | 30.5 | 0 | 30.5 | 0 | 30.5 | 0
|  |  |  | 31 | 0.004588042 | [6 empty] | 31 | 0.009848919 |  |  | 31 | 0.008450424 |  |  |  |  | 31 | 0 | 31 | 0.003688638 | 31 | 0 | 31 | 0.005181347
|  |  |  | 31.5 | 0 | [6 empty] | 31.5 | 0.01901071 |  |  | 31.5 | 0.004169125 |  |  |  |  | 31.5 | 0 | 31.5 | 0.06014607 | 31.5 | 0 | 31.5 | 0
|  |  |  | 32 | 0.004543281 | [6 empty] | 32 | 0.01517965 |  |  | 32 | 0 |  |  |  |  | 32 | 0 | 32 | 0.02925283 | 32 | 0 | 32 | 0.005181347
|  |  |  | 32.5 | 0.004499171 | [6 empty] | 32.5 | 0.02312236 |  |  | 32.5 | 0 |  |  |  |  | 32.5 | 0 | 32.5 | 0.03240547 | 32.5 | 0 | 32.5 | 0.005181347
|  |  |  | 33 | 0.004455701 | [6 empty] | 33 | 0.01377079 |  |  | 33 | 0.004132392 |  |  |  |  | 33 | 0 | 33 | 0.006302244 | 33 | 0 | 33 | 0.005181347
|  |  |  | 33.5 | 0.004412858 | [6 empty] | 33.5 | 0.008025557 |  |  | 33.5 | 0.004096143 |  |  |  |  | 33.5 | 0 | 33.3246 | 0.2761388 | 33.5 | 0 | 33.5 | 0.005181347
|  |  |  | 34 | 0.004370629 | [6 empty] | 34 | 0.01043606 |  |  | 34 | 0.03530979 |  |  |  |  | 34 | 0 |  |  | 34 | 0.003957462 | 34 | 0.005181347
|  |  |  | 34.5 | 0.03753128 | [6 empty] | 34.5 | 0.01511243 |  |  | 34.5 | 0.007485479 |  |  |  |  | 34.5 | 0.00456621 |  |  | 34.5 | 0 | 34.5 | 0.005181347
|  |  |  | 35 | 0.02711519 | [6 empty] | 35 | 0 |  |  | 35 | 0.01099623 |  |  |  |  | 35 | 0 |  |  | 35 | 0 | 35 | 0
|  |  |  | 35.5 | 0.01111111 | [6 empty] | 35.5 | 0.01449768 |  |  | 35.5 | 0.003605074 |  |  |  |  | 35.5 | 0 |  |  | 35.5 | 0 | 35.5 | 0
|  |  |  | 36 | 0.01082251 | [6 empty] | 36 | 0.0184371 |  |  | 36 | 0.03115814 |  |  |  |  | 36 | 0 |  |  | 36 | 0 | 36 | 0.005181347
|  |  |  | 36.5 | 0.003545305 | [6 empty] | 36.5 | 0.0995863 |  |  | 36.5 | 0.006730159 |  |  |  |  | 36.5 | 0 |  |  | 36.5 | 0 | 36.5 | 0.005181347
|  |  |  | 37 | 0.006999705 | [6 empty] | 37 | 0.01897379 |  |  | 37 | 0.06281481 |  |  |  |  | 37 | 0 |  |  | 37 | 0 | 37 | 0
|  |  |  | 37.5 | 0.02684185 | [6 empty] | 37.5 | 0.01411109 |  |  | 37.0198 | 0.643474 |  |  |  |  | 37.5 | 0.004524699 |  |  | 37.5 | 0 | 37.5 | 0.005181347
|  |  |  | 38 | 0.01899493 | [6 empty] | 38 | 0.01257746 | [8 empty] | 38 | 0 |  |  | 38 | 0 | 38 | 0.005181347
|  |  |  | 38.5 | 0.0325383 | [6 empty] | 38.5 | 0.006084773 | [8 empty] | 38.5 | 0 |  |  | 38.5 | 0.00392462 | 38.5 | 0
|  |  |  | 39 | 0.1361065 | [6 empty] | 39 | 0.01322114 | [8 empty] | 39 | 0.004483752 |  |  | 39 | 0 | 39 | 0
|  |  |  | 39.5 | 0.1283485 | [6 empty] | 39.5 | 0.01533049 | [8 empty] | 39.5 | 0 |  |  | 39.5 | 0.00392462 | 39.5 | 0
|  |  |  | 40 | 0.01350031 | [6 empty] | 40 | 0.01703888 | [8 empty] | 40 | 0 |  |  | 40 | 0 | 40 | 0
|  |  |  | 40.5 | 0.1352308 | [6 empty] | 40.5 | 0.01951948 | [8 empty] | 40.5 | 0 |  |  | 40.5 | 0 | 40.5 | 0.005181347
|  |  |  | 41 | 0 | [6 empty] | 41 | 0.05978095 | [8 empty] | 41 | 0 |  |  | 41 | 0.00392462 | 41 | 0.005181347
|  |  |  | 41.5 | 0.00108428 | [6 empty] | 41.1304 | 0.4239918 | [8 empty] | 41.5 | 0 |  |  | 41.5 | 0 | 41.5 | 0.005181347
|  |  |  | 42 | 0.00108428 | [16 empty] | 42 | 0 |  |  | 42 | 0.00392462 | 42 | 0.005181347
|  |  |  | 42.5 | 0.0005394019 | [16 empty] | 42.5 | 0.004443357 |  |  | 42.5 | 0.003957462 | 42.5 | 0.005181347
|  |  |  | 43 | 0.0005375888 | [16 empty] | 43 | 0 |  |  | 43 | 0.003957462 | 43 | 0.005181347
|  |  |  | 43.5 | 0.0005357848 | [16 empty] | 43.5 | 0 |  |  | 43.5 | 0 | 43.5 | 0
|  |  |  | 44 | 0 | [16 empty] | 44 | 0.03825904 |  |  | 44 | 0.00392462 | 44 | 0
|  |  |  | 44.5 | 0.006805083 | [16 empty] | 44.5 | 0 |  |  | 44.5 | 0.00392462 | 44.5 | 0
|  |  |  | 45 | 0.1142761 | [16 empty] | 45 | 0 |  |  | 45 | 0 | 45 | 0
|  |  |  | 45.5 | 0.1063646 | [16 empty] | 45.5 | 0.004067771 |  |  | 45.5 | 0.00392462 | 45.5 | 0
|  |  |  | 45.6404 | 0.08543801 | [16 empty] | 46 | 0 |  |  | 46 | 0.00392462 | 46 | 0
[22 empty] | 46.5 | 0 |  |  | 46.5 | 0.00392462 | 46.5 | 0
[22 empty] | 47 | 0.004032855 |  |  | 47 | 0.00392462 | 47 | 0.005181347
[22 empty] | 47.5 | 0 |  |  | 47.5 | 0.00392462 | 47.5 | 0.005181347
[22 empty] | 48 | 0 |  |  | 48 | 0 | 48 | 0
[22 empty] | 48.5 | 0 |  |  | 48.5 | 0 | 48.5 | 0
[22 empty] | 49 | 0 |  |  | 49 | 0.00392462 | 49 | 0
[22 empty] | 49.5 | 0 |  |  | 49.5 | 0.00392462 | 49.5 | 0
[22 empty] | 50 | 0 |  |  | 50 | 0.00392462 | 50 | 0
[22 empty] | 50.5 | 0 |  |  | 50.3425 | 0.9360124 | 50.1745 | 0.8236364
[22 empty] | 51 | 0
[22 empty] | 51.5 | 0
[22 empty] | 52 | 0.03479587
[22 empty] | 52.5 | 0.01103053
[22 empty] | 53 | 0
[22 empty] | 53.5 | 0.003617057
[22 empty] | 54 | 0
[22 empty] | 54.5 | 0
[22 empty] | 55 | 0
[22 empty] | 55.5 | 0
[22 empty] | 56 | 0
[22 empty] | 56.5 | 0
[22 empty] | 57 | 0
[22 empty] | 57.5 | 0
[22 empty] | 58 | 0.003587769
[22 empty] | 58.5 | 0
[22 empty] | 59 | 0
[22 empty] | 59.5 | 0
[22 empty] | 60 | 0.003558835
[22 empty] | 60.5 | 0
[22 empty] | 61 | 0
[22 empty] | 61.5 | 0.00353025
[22 empty] | 62 | 0
[22 empty] | 62.5 | 0.02393951
[22 empty] | 63 | 0.04115358
[22 empty] | 63.5 | 0.008938334
[22 empty] | 64 | 0.00585015
[22 empty] | 64.5 | 0.008616828
[22 empty] | 65 | 0.005641603
[22 empty] | 65.5 | 0.008312362
[22 empty] | 66 | 0.008137365
[22 empty] | 66.3695 | 0.7153668