## Figure 2a
| CO2 conversion(%) | Standard Deviation | CO selectivity(%) | CH4 selectivity(%)
0.5wt%Re/TiO2 | 3.4 | 0.00424 | 100 | 0
1.0wt%Re/TiO2 | 4.9 | 0.00424 | 100 | 0
1.5wt%Re/TiO2 | 5.3 | 0.0053 | 100 | 0
3.5wt%Re/TiO2 | 10.8 | 0.00707 | 91 | 9
5.0wt%Re/TiO2 | 16.3 | 0.01188 | 82 | 18
8.5wt%Re/TiO2 | 18.4 | 0.02263 | 72 | 28
12.0wt%Re/TiO2 | 25.9 | 0.01414 | 30 | 70
16.0wt%Re/TiO2 | 26.7 | 0.015 | 20 | 80
25.0wt%Re/TiO2 | 31.8 | 0.0129 | 9 | 91

## Figure 2b
| TOF CO2 | Standard Deviation | TOF CO | Standard Deviation | TOF CH4 | Standard Deviation
0.5wt%Re/TiO2 | 0.08791 | 0.00853 | 0.08791 | 0.00853 | 0 | 0
1.0wt%Re/TiO2 | 0.06259 | 0.01069 | 0.06259 | 0.01069 | 0 | 0
1.5wt%Re/TiO2 | 0.04374 | 0.01245 | 0.04374 | 0.01245 | 0 | 0
3.5wt%Re/TiO2 | 0.03819 | 0.01257 | 0.03605 | 0.00675 | 0.00214 | 0.00601
5.0wt%Re/TiO2 | 0.04097 | 0.00994 | 0.03316 | 0.01135 | 0.00781 | 0.01724
8.5wt%Re/TiO2 | 0.07709 | 0.01462 | 0.05539 | 0.01153 | 0.02169 | 0.006
12.0wt%Re/TiO2 | 0.1564 | 0.01501 | 0.07029 | 0.00674 | 0.0861 | 0.01307
16.0wt%Re/TiO2 | 0.14947 | 0.01287 | 0.06541 | 0.00118 | 0.08405 | 0.01203
25.0wt%Re/TiO2 | 0.12878 | 0.01253 | 0.05689 | 0.00244 | 0.07189 | 0.01036

## Figure 2c
| Ea(CO)(kJ/mol) | Standard Deviation | Ea(CH4)(kJ/mol) | Standard Deviation
0.5wt%Re/TiO2 | 87.77921 | 2.78069 | -- | 0
1.0wt%Re/TiO2 | 86.57368 | 4.03348 | -- | 0
1.5wt%Re/TiO2 | 86.59031 | 3.52909 | -- | 0
3.5wt%Re/TiO2 | 86.90624 | 3.25512 | 133.5561 | 2.65313
5.0wt%Re/TiO2 | 84.45361 | 2.09347 | 118.03386 | 3.98882
8.5wt%Re/TiO2 | 84.46193 | 2.20517 | 109.50369 | 2.38151
12.0wt%Re/TiO2 | 85.53443 | 3.15108 | 103.55918 | 3.02763
16.0wt%Re/TiO2 | 85.62589 | 3.80952 | 109.48707 | 4.71192
25.0wt%Re/TiO2 | 89.45033 | 3.23044 | 108.16514 | 4.01528

## Fgiure 2d
| PCO2-CH4 | Standard Deviation | PH2-CH4 | Standard Deviation | PCO2-CO | Standard Deviation | PH2-CO | Standard Deviation
0.5wt%Re/TiO2 |  |  |  |  | 0.453 | 0.03447 | 0.0188 | 0.03124
5.0wt%Re/TiO2 | 0.049 | 0.216 | 1.832 | 0.09 | 0.7157 | 0.121 | 0.244 | 0.02267
12.0wt%Re/TiO2 | -0.1728 | 0.173 | 1.77 | 0.11 | 0.9346 | 0.12991 | 0.249 | 0.02454