## Figure 1d
Wavenumber | 0.5wt%Re/TiO2 | 1.0 wt%Re/TiO2 | 1.5wt%Re/TiO2 | 3.5wt%Re/TiO2 | 5.0wt%Re/TiO2 | 8.5wt%Re/TiO2 | 12.0wt%Re/TiO2 | 16.0wt%Re/TiO2 | 25.0wt%Re/TiO2
2201.37817 | -0.45446 | -0.37128 | -0.00107 | 0.02862 | 0.20591 | 0.06254 | 0.04633 | 0.22792 | 0.00222
2199.95056 | -0.45446 | -0.37128 | -0.00103 | 0.02865 | 0.20647 | 0.06254 | 0.04633 | 0.22801 | 0.00222
2198.52295 | -0.45454 | -0.37088 | -0.001 | 0.02868 | 0.20692 | 0.06254 | 0.04633 | 0.22808 | 0.00222
2197.09534 | -0.4547 | -0.37088 | -0.000986667 | 0.02869 | 0.20726 | 0.06254 | 0.04633 | 0.22815 | 0.00222
2195.66772 | -0.4547 | -0.3716 | -0.00096 | 0.0287 | 0.20751 | 0.06254 | 0.04649 | 0.22826 | 0.00222
2194.24011 | -0.45462 | -0.37288 | -0.00092 | 0.02871 | 0.20772 | 0.06254 | 0.04649 | 0.22836 | 0.00222
2192.8125 | -0.45462 | -0.374 | -0.000866667 | 0.02872 | 0.20799 | 0.06254 | 0.04649 | 0.22843 | 0.00222
2191.38489 | -0.45454 | -0.37456 | -0.00084 | 0.02875 | 0.20836 | 0.06254 | 0.04649 | 0.22846 | 0.00222
2189.95728 | -0.45446 | -0.3748 | -0.00084 | 0.02877 | 0.20879 | 0.06254 | 0.04665 | 0.2285 | 0.00222
2188.52966 | -0.45438 | -0.3752 | -0.000853333 | 0.0288 | 0.20915 | 0.06254 | 0.04665 | 0.22859 | 0.00222
2187.10205 | -0.45414 | -0.37576 | -0.000853333 | 0.02881 | 0.20935 | 0.06258 | 0.04681 | 0.2287 | 0.00222
2185.67444 | -0.45398 | -0.3764 | -0.000813333 | 0.02881 | 0.20936 | 0.06258 | 0.04681 | 0.22877 | 0.00222
2184.24683 | -0.4539 | -0.37688 | -0.000773333 | 0.02882 | 0.20923 | 0.06258 | 0.04681 | 0.22879 | 0.00222
2182.81921 | -0.45406 | -0.37736 | -0.000746667 | 0.02882 | 0.20905 | 0.06258 | 0.04681 | 0.22875 | 0.00222
2181.3916 | -0.4543 | -0.37792 | -0.000733333 | 0.02882 | 0.2089 | 0.06258 | 0.04665 | 0.22868 | 0.00222
2179.96399 | -0.45438 | -0.37848 | -0.000733333 | 0.02882 | 0.20884 | 0.06258 | 0.04665 | 0.22865 | 0.00222
2178.53638 | -0.45422 | -0.37872 | -0.000733333 | 0.02883 | 0.20889 | 0.06254 | 0.04681 | 0.22868 | 0.00222
2177.10876 | -0.4539 | -0.37848 | -0.00072 | 0.02884 | 0.20896 | 0.06254 | 0.04681 | 0.2287 | 0.00222
2175.68115 | -0.45358 | -0.37776 | -0.00072 | 0.02885 | 0.20892 | 0.06258 | 0.04697 | 0.22867 | 0.00222
2174.25354 | -0.45342 | -0.37672 | -0.000733333 | 0.02886 | 0.20876 | 0.06258 | 0.04697 | 0.22863 | 0.00222
2172.82593 | -0.45318 | -0.37584 | -0.000746667 | 0.02885 | 0.20857 | 0.06262 | 0.04697 | 0.2286 | 0.00222
2171.39832 | -0.45302 | -0.37568 | -0.000746667 | 0.02884 | 0.20849 | 0.06262 | 0.04697 | 0.22859 | 0.00222
2169.9707 | -0.45278 | -0.37616 | -0.000733333 | 0.02882 | 0.2086 | 0.06262 | 0.04697 | 0.22857 | 0.00222
2168.54309 | -0.45278 | -0.3772 | -0.000746667 | 0.02879 | 0.20883 | 0.06258 | 0.04697 | 0.22852 | 0.00222
2167.11548 | -0.45286 | -0.37792 | -0.000786667 | 0.02876 | 0.20903 | 0.06258 | 0.04697 | 0.22847 | 0.00222
2165.68787 | -0.45302 | -0.37776 | -0.000813333 | 0.02875 | 0.20909 | 0.06258 | 0.04697 | 0.22844 | 0.00222
2164.26025 | -0.45302 | -0.37664 | -0.000853333 | 0.02873 | 0.20897 | 0.06258 | 0.04697 | 0.22844 | 0.00222
2162.83264 | -0.45246 | -0.37568 | -0.00088 | 0.0287 | 0.20861 | 0.06258 | 0.04697 | 0.22841 | 0.00222
2161.40503 | -0.45166 | -0.3752 | -0.000906667 | 0.02867 | 0.20809 | 0.06258 | 0.04697 | 0.22832 | 0.00222
2159.97742 | -0.4507 | -0.37456 | -0.000946667 | 0.02862 | 0.20762 | 0.06258 | 0.04697 | 0.2282 | 0.00222
2158.5498 | -0.45006 | -0.37336 | -0.000973333 | 0.02859 | 0.20727 | 0.06258 | 0.04697 | 0.22806 | 0.00222
2157.12219 | -0.44958 | -0.37208 | -0.00101 | 0.02855 | 0.20696 | 0.06258 | 0.04713 | 0.22795 | 0.00222
2155.69458 | -0.44926 | -0.3712 | -0.00105 | 0.02851 | 0.20654 | 0.06258 | 0.04713 | 0.22786 | 0.00223
2154.26697 | -0.4491 | -0.37112 | -0.00108 | 0.0285 | 0.20595 | 0.06258 | 0.04713 | 0.22776 | 0.00223
2152.83936 | -0.44942 | -0.37136 | -0.00108 | 0.02852 | 0.20531 | 0.06258 | 0.04713 | 0.22766 | 0.00223
2151.41174 | -0.45038 | -0.37144 | -0.00101 | 0.0286 | 0.20479 | 0.06258 | 0.04697 | 0.22754 | 0.00223
2149.98413 | -0.45198 | -0.3712 | -0.000893333 | 0.02869 | 0.20439 | 0.06254 | 0.04697 | 0.22743 | 0.00223
2148.55652 | -0.45382 | -0.37104 | -0.00076 | 0.02878 | 0.20399 | 0.06254 | 0.04713 | 0.22733 | 0.00223
2147.12891 | -0.4555 | -0.37104 | -0.000626667 | 0.02888 | 0.20349 | 0.06258 | 0.04713 | 0.22722 | 0.00223
2145.70129 | -0.45654 | -0.37088 | -0.000493333 | 0.02899 | 0.20289 | 0.06258 | 0.04713 | 0.22712 | 0.00223
2144.27368 | -0.45694 | -0.3704 | -0.000333333 | 0.02914 | 0.20244 | 0.06258 | 0.04713 | 0.22707 | 0.00223
2142.84607 | -0.45662 | -0.3692 | -0.000133333 | 0.02933 | 0.20258 | 0.06262 | 0.04713 | 0.22721 | 0.00223
2141.41846 | -0.45558 | -0.36784 | 0.00016 | 0.02961 | 0.20354 | 0.06266 | 0.04713 | 0.22754 | 0.00224
2139.99084 | -0.45374 | -0.3668 | 0.000586667 | 0.02996 | 0.20511 | 0.0627 | 0.04713 | 0.22794 | 0.00224
2138.56323 | -0.45094 | -0.36616 | 0.00116 | 0.03045 | 0.20699 | 0.06282 | 0.04729 | 0.22835 | 0.00227
2137.13562 | -0.44734 | -0.36512 | 0.00192 | 0.03113 | 0.20906 | 0.06294 | 0.04745 | 0.22881 | 0.00229
2135.70801 | -0.44262 | -0.36312 | 0.00295 | 0.0321 | 0.2114 | 0.0631 | 0.04777 | 0.22935 | 0.00235
2134.2804 | -0.4363 | -0.35968 | 0.0044 | 0.03351 | 0.21426 | 0.06342 | 0.04825 | 0.22999 | 0.00248
2132.85278 | -0.42734 | -0.35416 | 0.00651 | 0.03555 | 0.21791 | 0.06386 | 0.04889 | 0.23075 | 0.00273
2131.42517 | -0.41446 | -0.34568 | 0.00957 | 0.03845 | 0.22249 | 0.06462 | 0.05001 | 0.23165 | 0.0032
2129.99756 | -0.39662 | -0.33272 | 0.01397 | 0.04248 | 0.22789 | 0.06582 | 0.05161 | 0.23279 | 0.00402
2128.56995 | -0.3739 | -0.31464 | 0.02008 | 0.04772 | 0.23383 | 0.0677 | 0.05369 | 0.23426 | 0.00531
2127.14233 | -0.34734 | -0.2924 | 0.02799 | 0.05399 | 0.23995 | 0.07062 | 0.05641 | 0.23609 | 0.00709
2125.71472 | -0.31886 | -0.26736 | 0.03736 | 0.06087 | 0.2461 | 0.07482 | 0.05977 | 0.23818 | 0.00921
2124.28711 | -0.29126 | -0.24112 | 0.04752 | 0.0677 | 0.25224 | 0.08022 | 0.06313 | 0.24036 | 0.01129
2122.8595 | -0.26766 | -0.21784 | 0.05756 | 0.07388 | 0.25805 | 0.08626 | 0.06633 | 0.24251 | 0.01289
2121.43188 | -0.25134 | -0.2024 | 0.06663 | 0.07886 | 0.26298 | 0.09186 | 0.06841 | 0.2445 | 0.01366
2120.00427 | -0.24446 | -0.19664 | 0.07393 | 0.08204 | 0.26653 | 0.09582 | 0.06921 | 0.24623 | 0.01346
2118.57666 | -0.24782 | -0.20072 | 0.07847 | 0.08253 | 0.26828 | 0.09734 | 0.06873 | 0.24753 | 0.0124
2117.14905 | -0.26102 | -0.2148 | 0.079 | 0.07984 | 0.26789 | 0.09634 | 0.06729 | 0.24824 | 0.01081
2115.72144 | -0.28214 | -0.23704 | 0.07483 | 0.07428 | 0.26545 | 0.09334 | 0.06505 | 0.24827 | 0.00899
2114.29382 | -0.30838 | -0.26288 | 0.06652 | 0.06706 | 0.26134 | 0.08906 | 0.06265 | 0.2476 | 0.00724
2112.86621 | -0.33654 | -0.28824 | 0.05585 | 0.05961 | 0.25593 | 0.08434 | 0.05993 | 0.24628 | 0.00577
2111.4386 | -0.36398 | -0.3112 | 0.04493 | 0.05303 | 0.24956 | 0.07978 | 0.05737 | 0.24445 | 0.00463
2110.01099 | -0.3887 | -0.33016 | 0.03533 | 0.04778 | 0.24277 | 0.07574 | 0.05529 | 0.24233 | 0.00381
2108.58337 | -0.40934 | -0.34504 | 0.02765 | 0.04382 | 0.23617 | 0.07238 | 0.05337 | 0.24011 | 0.00323
2107.15576 | -0.42558 | -0.3568 | 0.02184 | 0.04093 | 0.23022 | 0.06974 | 0.05177 | 0.23796 | 0.00287
2105.72815 | -0.43782 | -0.36584 | 0.01759 | 0.03883 | 0.22499 | 0.06778 | 0.05065 | 0.23601 | 0.00263
2104.30054 | -0.4467 | -0.372 | 0.01451 | 0.03728 | 0.22035 | 0.0663 | 0.04969 | 0.23431 | 0.00248
2102.87292 | -0.45286 | -0.37568 | 0.01224 | 0.03613 | 0.21641 | 0.06522 | 0.04889 | 0.23295 | 0.00239
2101.44531 | -0.45702 | -0.37784 | 0.01056 | 0.03529 | 0.21354 | 0.06446 | 0.04841 | 0.23195 | 0.00234
2100.0177 | -0.45982 | -0.3792 | 0.00931 | 0.03466 | 0.21182 | 0.06394 | 0.04793 | 0.2313 | 0.0023
2098.59009 | -0.46158 | -0.38008 | 0.00836 | 0.03418 | 0.21087 | 0.06358 | 0.04761 | 0.23091 | 0.00228
2097.16248 | -0.4627 | -0.3808 | 0.00765 | 0.03381 | 0.21017 | 0.06334 | 0.04745 | 0.2307 | 0.00227
2095.73486 | -0.46342 | -0.38128 | 0.00712 | 0.03355 | 0.20943 | 0.06318 | 0.04713 | 0.23059 | 0.00226
2094.30725 | -0.4639 | -0.38152 | 0.00672 | 0.03335 | 0.20877 | 0.06302 | 0.04697 | 0.23049 | 0.00226
2092.87964 | -0.46422 | -0.38168 | 0.00641 | 0.03321 | 0.20838 | 0.0629 | 0.04681 | 0.2304 | 0.00224
2091.45203 | -0.46454 | -0.38144 | 0.00619 | 0.03313 | 0.20818 | 0.06278 | 0.04681 | 0.23032 | 0.00224
2090.02441 | -0.46494 | -0.38096 | 0.00604 | 0.03308 | 0.20793 | 0.06274 | 0.04681 | 0.23026 | 0.00224
2088.5968 | -0.46526 | -0.38056 | 0.00672 | 0.03304 | 0.20758 | 0.0627 | 0.04681 | 0.23023 | 0.00224
2087.16919 | -0.46566 | -0.38064 | 0.00641 | 0.03294 | 0.20728 | 0.0627 | 0.04665 | 0.23024 | 0.00198
2085.74158 | -0.46606 | -0.38096 | 0.00619 | 0.03278 | 0.20718 | 0.0627 | 0.04665 | 0.23027 | 0.00208
2084.31396 | -0.46646 | -0.38136 | 0.00604 | 0.03264 | 0.20739 | 0.06266 | 0.04665 | 0.23033 | 0.00198
2082.88635 | -0.46678 | -0.38176 | 0.00641 | 0.03256 | 0.20786 | 0.0627 | 0.04665 | 0.23047 | 0.00198
2081.45874 | -0.46694 | -0.38216 | 0.00619 | 0.03257 | 0.20839 | 0.06266 | 0.04665 | 0.23068 | 0.00198
2080.03113 | -0.46694 | -0.38248 | 0.00604 | 0.03256 | 0.20892 | 0.0627 | 0.04665 | 0.23094 | 0.00198
2078.60352 | -0.4667 | -0.38224 | 0.00488 | 0.03259 | 0.20949 | 0.06346 | 0.042 | 0.23196 | 0.0015
2077.1759 | -0.46638 | -0.38128 | 0.00376 | 0.03277 | 0.21007 | 0.06429 | 0.04338 | 0.23313 | 0.00084
2075.74829 | -0.46606 | -0.38 | 0.00274 | 0.03315 | 0.21067 | 0.06502 | 0.04425 | 0.23456 | 0.0003
2074.32068 | -0.46582 | -0.37896 | 0.00186 | 0.03363 | 0.21136 | 0.06562 | 0.04452 | 0.23624 | 0
2072.89307 | -0.46574 | -0.37856 | 0.00118 | 0.03277 | 0.21219 | 0.06627 | 0.04482 | 0.23798 | 6e-05
2071.46545 | -0.4659 | -0.3788 | 0.00066 | 0.03315 | 0.21313 | 0.06714 | 0.04572 | 0.23966 | 0.00048
2070.03784 | -0.46622 | -0.37912 | 0.0003 | 0.03363 | 0.2142 | 0.06827 | 0.04719 | 0.2414 | 0.00144
2068.61023 | -0.46678 | -0.37936 | 0.0001 | 0.03277 | 0.21543 | 0.06966 | 0.04905 | 0.24332 | 0.00294
2067.18262 | -0.46742 | -0.37952 | 0 | 0.03315 | 0.21687 | 0.07131 | 0.05121 | 0.24549 | 0.00516
2065.755 | -0.46814 | -0.3796 | 0 | 0.03363 | 0.21856 | 0.07323 | 0.05364 | 0.24801 | 0.0084
2064.32739 | -0.4687 | -0.37952 | 0 | 0.03419 | 0.22042 | 0.07552 | 0.05646 | 0.25079 | 0.01302
2062.89978 | -0.46926 | -0.37944 | 0 | 0.03483 | 0.2225 | 0.07824 | 0.05997 | 0.2538 | 0.0192
2061.47217 | -0.46974 | -0.3796 | 4e-05 | 0.03555 | 0.22515 | 0.08146 | 0.06423 | 0.25737 | 0.0273
2060.04456 | -0.4703 | -0.38 | 0.00044 | 0.03637 | 0.22868 | 0.08529 | 0.06933 | 0.26192 | 0.03786
2058.61694 | -0.47078 | -0.38056 | 0.00116 | 0.03733 | 0.23321 | 0.08987 | 0.07527 | 0.26762 | 0.051
2057.18933 | -0.47126 | -0.38112 | 0.00218 | 0.03843 | 0.23882 | 0.09524 | 0.08214 | 0.27469 | 0.06696
2055.76172 | -0.47166 | -0.38144 | 0.0035 | 0.03973 | 0.24556 | 0.10148 | 0.09003 | 0.28315 | 0.08616
2054.33411 | -0.47198 | -0.38128 | 0.0051 | 0.04136 | 0.25323 | 0.10872 | 0.09906 | 0.29288 | 0.10818
2052.90649 | -0.47214 | -0.3808 | 0.00698 | 0.04339 | 0.26174 | 0.11705 | 0.10914 | 0.30392 | 0.13254
2051.47888 | -0.47238 | -0.38048 | 0.00916 | 0.04589 | 0.27123 | 0.12648 | 0.1203 | 0.31656 | 0.15936
2050.05127 | -0.4727 | -0.3804 | 0.01162 | 0.04901 | 0.2818 | 0.13698 | 0.13251 | 0.33085 | 0.1878
2048.62366 | -0.47302 | -0.38056 | 0.01436 | 0.05285 | 0.29348 | 0.14828 | 0.14559 | 0.34675 | 0.21708
2047.19604 | -0.47334 | -0.38112 | 0.01734 | 0.05749 | 0.30621 | 0.15998 | 0.15912 | 0.36447 | 0.24822
2045.76843 | -0.47358 | -0.38192 | 0.02046 | 0.06309 | 0.31969 | 0.17171 | 0.17277 | 0.38426 | 0.28134
2044.34082 | -0.47374 | -0.3824 | 0.02354 | 0.06971 | 0.33354 | 0.18318 | 0.18603 | 0.4061 | 0.31536
2042.91321 | -0.47374 | -0.38208 | 0.02646 | 0.07736 | 0.34749 | 0.19415 | 0.19812 | 0.42962 | 0.34992
2041.4856 | -0.47358 | -0.38128 | 0.0291 | 0.08605 | 0.36092 | 0.20459 | 0.20895 | 0.45407 | 0.38388
2040.05798 | -0.47326 | -0.38088 | 0.0313 | 0.09581 | 0.37277 | 0.21457 | 0.21894 | 0.47835 | 0.4146
2038.63037 | -0.47278 | -0.38088 | 0.03294 | 0.10632 | 0.38222 | 0.22403 | 0.22839 | 0.50133 | 0.4401
2037.20276 | -0.4723 | -0.38088 | 0.03396 | 0.11741 | 0.38872 | 0.23279 | 0.23712 | 0.52129 | 0.45834
2035.77515 | -0.47214 | -0.3808 | 0.03434 | 0.12877 | 0.3915 | 0.24045 | 0.24489 | 0.53558 | 0.46518
2034.34753 | -0.47222 | -0.3804 | 0.03408 | 0.13987 | 0.39002 | 0.24645 | 0.25149 | 0.54177 | 0.45828
2032.91992 | -0.4727 | -0.38008 | 0.03326 | 0.14992 | 0.38425 | 0.2504 | 0.25683 | 0.53877 | 0.43872
2031.49231 | -0.47334 | -0.37976 | 0.03196 | 0.15803 | 0.37472 | 0.25215 | 0.26076 | 0.52695 | 0.40824
2030.0647 | -0.47398 | -0.37968 | 0.03018 | 0.16328 | 0.36245 | 0.25164 | 0.26283 | 0.50827 | 0.3702
2028.63708 | -0.47446 | -0.37976 | 0.02798 | 0.16504 | 0.34874 | 0.24892 | 0.26295 | 0.4857 | 0.3294
2027.20947 | -0.47494 | -0.37976 | 0.02542 | 0.16323 | 0.33464 | 0.24429 | 0.26133 | 0.46199 | 0.2892
2025.78186 | -0.47534 | -0.38 | 0.02258 | 0.15816 | 0.32092 | 0.23805 | 0.25797 | 0.43892 | 0.25164
2024.35425 | -0.47566 | -0.38024 | 0.01956 | 0.15064 | 0.30813 | 0.2306 | 0.25293 | 0.41732 | 0.21834
2022.92664 | -0.47598 | -0.38064 | 0.01648 | 0.14171 | 0.29652 | 0.22235 | 0.24666 | 0.39749 | 0.18906
2021.49902 | -0.47622 | -0.38112 | 0.01346 | 0.13232 | 0.28612 | 0.21363 | 0.23961 | 0.37968 | 0.1629
2020.07141 | -0.47622 | -0.38168 | 0.01058 | 0.12317 | 0.27689 | 0.20468 | 0.23202 | 0.36413 | 0.13986
2018.6438 | -0.47614 | -0.38216 | 0.00796 | 0.11461 | 0.26872 | 0.19568 | 0.22401 | 0.35051 | 0.12024
2017.21619 | -0.47598 | -0.38208 | 0.00566 | 0.10667 | 0.26146 | 0.18682 | 0.21597 | 0.33835 | 0.10392
2015.78857 | -0.47582 | -0.38136 | 0.00378 | 0.09936 | 0.25512 | 0.17845 | 0.20844 | 0.32756 | 0.09048
2014.36096 | -0.4755 | -0.3804 | 0.0023 | 0.09288 | 0.24973 | 0.17092 | 0.20193 | 0.31833 | 0.07902
2012.93335 | -0.4751 | -0.38 | 0.00122 | 0.08728 | 0.24524 | 0.16429 | 0.19614 | 0.31061 | 0.069
2011.50574 | -0.47462 | -0.38016 | 0.0005 | 0.08251 | 0.24161 | 0.15841 | 0.19062 | 0.30431 | 0.06042
2010.07813 | -0.4743 | -0.3804 | 8e-05 | 0.07845 | 0.23874 | 0.15325 | 0.18522 | 0.29933 | 0.05358
2008.65051 | -0.47414 | -0.3804 | 0 | 0.07507 | 0.23639 | 0.14881 | 0.1803 | 0.29534 | 0.04794
2007.2229 | -0.47414 | -0.38008 | 0 | 0.07221 | 0.23443 | 0.14497 | 0.17589 | 0.29205 | 0.0429
2005.79529 | -0.4739 | -0.37976 | 0 | 0.06979 | 0.23296 | 0.14162 | 0.17184 | 0.28932 | 0.03858
2004.36768 | -0.4735 | -0.37936 | 0 | 0.06765 | 0.23201 | 0.13873 | 0.16809 | 0.28715 | 0.0348
2002.94006 | -0.47286 | -0.3788 | 0 | 0.06573 | 0.2315 | 0.13623 | 0.16464 | 0.28561 | 0.03126
2001.51245 | -0.47222 | -0.37816 | 0 | 0.06397 | 0.23141 | 0.13403 | 0.16164 | 0.28492 | 0.02796
2000.08484 | -0.4719 | -0.3776 | 0 | 0.0624 | 0.23168 | 0.13215 | 0.15909 | 0.28473 | 0.02502
1998.65723 | -0.4719 | -0.37704 | 0 | 0.06096 | 0.23222 | 0.1307 | 0.15687 | 0.28496 | 0.0225
1997.22961 | -0.47222 | -0.37672 | 0 | 0.05963 | 0.23294 | 0.12975 | 0.15492 | 0.28565 | 0.02052
1995.802 | -0.47278 | -0.37712 | 0 | 0.0584 | 0.2338 | 0.1292 | 0.15321 | 0.28701 | 0.01896
1994.37439 | -0.4735 | -0.37848 | 0 | 0.05736 | 0.23473 | 0.12886 | 0.1515 | 0.28903 | 0.01746
1992.94678 | -0.4743 | -0.38008 | 0 | 0.05659 | 0.2356 | 0.12863 | 0.14982 | 0.29117 | 0.01614
1991.51917 | -0.47494 | -0.38064 | 0 | 0.05605 | 0.23626 | 0.12862 | 0.14862 | 0.29277 | 0.01506
1990.09155 | -0.47534 | -0.38 | 0 | 0.05568 | 0.23677 | 0.12902 | 0.1485 | 0.29373 | 0.01428
1988.66394 | -0.47534 | -0.37896 | 2e-05 | 0.05541 | 0.23735 | 0.12986 | 0.14925 | 0.29456 | 0.01362
1987.23633 | -0.47502 | -0.37816 | 0 | 0.05517 | 0.23819 | 0.13101 | 0.15039 | 0.29566 | 0.01308
1985.80872 | -0.47446 | -0.37776 | 0 | 0.05488 | 0.23939 | 0.13235 | 0.15186 | 0.29712 | 0.0126
1984.3811 | -0.47398 | -0.37768 | 0 | 0.05459 | 0.24088 | 0.1338 | 0.15363 | 0.29888 | 0.01224
1982.95349 | -0.47374 | -0.37784 | 0 | 0.05432 | 0.24245 | 0.13541 | 0.1557 | 0.30069 | 0.012
1981.52588 | -0.47366 | -0.37816 | 0 | 0.05411 | 0.24383 | 0.13726 | 0.15789 | 0.30221 | 0.01182
1980.09827 | -0.47358 | -0.37848 | 0 | 0.05403 | 0.24506 | 0.13938 | 0.16023 | 0.30335 | 0.01176
1978.67065 | -0.47342 | -0.3788 | 0 | 0.05405 | 0.24641 | 0.14169 | 0.16269 | 0.30436 | 0.01176
1977.24304 | -0.47326 | -0.37896 | 0 | 0.05424 | 0.24812 | 0.14402 | 0.165 | 0.30547 | 0.01188
1975.81543 | -0.47318 | -0.37864 | 0 | 0.05469 | 0.25028 | 0.14618 | 0.16704 | 0.30681 | 0.01206
1974.38782 | -0.47334 | -0.37816 | 0.00022 | 0.05533 | 0.25288 | 0.1481 | 0.16872 | 0.30842 | 0.01236
1972.96021 | -0.47374 | -0.37792 | 0.00064 | 0.05611 | 0.2558 | 0.1498 | 0.16998 | 0.31044 | 0.0129
1971.53259 | -0.4743 | -0.37848 | 0.00122 | 0.05693 | 0.25899 | 0.1514 | 0.17073 | 0.31315 | 0.01362
1970.10498 | -0.47486 | -0.37984 | 0.00192 | 0.05773 | 0.26252 | 0.15298 | 0.17097 | 0.31675 | 0.01452
1968.67737 | -0.47534 | -0.38112 | 0.00268 | 0.05859 | 0.26642 | 0.15462 | 0.17094 | 0.3209 | 0.01584
1967.24976 | -0.47566 | -0.3816 | 0.0035 | 0.05941 | 0.27049 | 0.15645 | 0.17118 | 0.32484 | 0.01776
1965.82214 | -0.47574 | -0.38096 | 0.00436 | 0.06016 | 0.27449 | 0.15868 | 0.17244 | 0.32812 | 0.02028
1964.39453 | -0.4755 | -0.37992 | 0.00522 | 0.06077 | 0.27846 | 0.16139 | 0.17487 | 0.33112 | 0.0231
1962.96692 | -0.4751 | -0.37904 | 0.00608 | 0.06139 | 0.2826 | 0.16437 | 0.17778 | 0.33454 | 0.02604
1961.53931 | -0.47462 | -0.3784 | 0.00694 | 0.06213 | 0.28701 | 0.16733 | 0.18069 | 0.33891 | 0.02922
1960.11169 | -0.47406 | -0.37792 | 0.0079 | 0.06307 | 0.29161 | 0.17018 | 0.1836 | 0.34417 | 0.03288
1958.68408 | -0.4735 | -0.37776 | 0.00902 | 0.06416 | 0.29643 | 0.17286 | 0.18636 | 0.34987 | 0.0372
1957.25647 | -0.47302 | -0.37792 | 0.01032 | 0.06541 | 0.30161 | 0.17533 | 0.1884 | 0.35547 | 0.04236
1955.82886 | -0.47262 | -0.378 | 0.01174 | 0.06691 | 0.30708 | 0.17753 | 0.18927 | 0.36071 | 0.0483
1954.40125 | -0.47222 | -0.37768 | 0.01318 | 0.06856 | 0.3125 | 0.17952 | 0.18906 | 0.36574 | 0.0549
1952.97363 | -0.47198 | -0.37696 | 0.01462 | 0.07035 | 0.31771 | 0.1814 | 0.18813 | 0.37092 | 0.06216
1951.54602 | -0.47198 | -0.3764 | 0.01614 | 0.07243 | 0.32278 | 0.18321 | 0.18675 | 0.37662 | 0.06996
1950.11841 | -0.47238 | -0.37656 | 0.0178 | 0.07485 | 0.32782 | 0.18491 | 0.18504 | 0.383 | 0.078
1948.6908 | -0.47334 | -0.37736 | 0.01958 | 0.07771 | 0.33276 | 0.18666 | 0.18318 | 0.38983 | 0.0858
1947.26318 | -0.47446 | -0.3784 | 0.02136 | 0.08088 | 0.33736 | 0.18871 | 0.18138 | 0.39674 | 0.09288
1945.83557 | -0.47542 | -0.37968 | 0.02304 | 0.08435 | 0.34133 | 0.19114 | 0.17967 | 0.40347 | 0.09894
1944.40796 | -0.47598 | -0.38104 | 0.02452 | 0.08795 | 0.34435 | 0.1938 | 0.17793 | 0.40958 | 0.10416
1942.98035 | -0.47598 | -0.3816 | 0.02578 | 0.09173 | 0.34612 | 0.19669 | 0.1764 | 0.41383 | 0.10902
1941.55273 | -0.47542 | -0.3804 | 0.02674 | 0.09573 | 0.34662 | 0.20002 | 0.17622 | 0.41515 | 0.11376
1940.12512 | -0.47446 | -0.378 | 0.02746 | 0.09963 | 0.34628 | 0.20374 | 0.17808 | 0.4143 | 0.11748
1938.69751 | -0.47334 | -0.376 | 0.02794 | 0.10309 | 0.34565 | 0.20734 | 0.18105 | 0.41305 | 0.11928
1937.2699 | -0.47214 | -0.3752 | 0.02816 | 0.10603 | 0.34492 | 0.21028 | 0.18357 | 0.41214 | 0.11898
1935.84229 | -0.47102 | -0.37536 | 0.02812 | 0.10845 | 0.34387 | 0.21238 | 0.18492 | 0.41115 | 0.1167
1934.41467 | -0.47022 | -0.37584 | 0.02776 | 0.11029 | 0.34228 | 0.21375 | 0.1854 | 0.4096 | 0.11304
1932.98706 | -0.4699 | -0.37632 | 0.02714 | 0.11141 | 0.34022 | 0.21444 | 0.18546 | 0.40733 | 0.1083
1931.55945 | -0.46998 | -0.37656 | 0.02622 | 0.11192 | 0.33793 | 0.21443 | 0.18516 | 0.4044 | 0.10332
1930.13184 | -0.47046 | -0.3764 | 0.025 | 0.11184 | 0.33556 | 0.21378 | 0.18438 | 0.40099 | 0.09834
1928.70422 | -0.4711 | -0.37592 | 0.0235 | 0.1112 | 0.33299 | 0.21266 | 0.18294 | 0.39748 | 0.0933
1927.27661 | -0.47182 | -0.37592 | 0.02192 | 0.11008 | 0.33023 | 0.21116 | 0.1809 | 0.39448 | 0.0879
1925.849 | -0.47286 | -0.37704 | 0.02042 | 0.10859 | 0.32749 | 0.20925 | 0.17814 | 0.39243 | 0.08208
1924.42139 | -0.47414 | -0.37888 | 0.01902 | 0.10675 | 0.32489 | 0.20687 | 0.17448 | 0.39079 | 0.07608
1922.99377 | -0.47542 | -0.37992 | 0.01762 | 0.10445 | 0.32239 | 0.20411 | 0.17013 | 0.3885 | 0.07044
1921.56616 | -0.4763 | -0.38008 | 0.01614 | 0.10179 | 0.31999 | 0.20127 | 0.16617 | 0.38538 | 0.06546
1920.13855 | -0.47654 | -0.38048 | 0.01458 | 0.09901 | 0.31773 | 0.1986 | 0.16305 | 0.38212 | 0.06084
1918.71094 | -0.47622 | -0.38104 | 0.013 | 0.09632 | 0.31539 | 0.19598 | 0.16011 | 0.37862 | 0.05646
1917.28333 | -0.47542 | -0.37992 | 0.0115 | 0.09363 | 0.31276 | 0.19328 | 0.15729 | 0.3742 | 0.0528
1915.85571 | -0.4743 | -0.37704 | 0.01008 | 0.09083 | 0.30996 | 0.19074 | 0.15549 | 0.36923 | 0.04986
1914.4281 | -0.47318 | -0.3744 | 0.00866 | 0.08816 | 0.30726 | 0.18854 | 0.15468 | 0.36504 | 0.04722
1913.00049 | -0.47198 | -0.3736 | 0.00728 | 0.08571 | 0.3048 | 0.18641 | 0.15354 | 0.36222 | 0.04428
1911.57288 | -0.47078 | -0.3744 | 0.00596 | 0.08341 | 0.30265 | 0.18407 | 0.1512 | 0.36023 | 0.04098
1910.14526 | -0.46974 | -0.37536 | 0.00468 | 0.08112 | 0.30084 | 0.18151 | 0.14802 | 0.35808 | 0.03774
1908.71765 | -0.46902 | -0.37536 | 0.00344 | 0.07875 | 0.29926 | 0.17898 | 0.14478 | 0.35516 | 0.03498
1907.29004 | -0.46846 | -0.37464 | 0.00234 | 0.0764 | 0.29767 | 0.17677 | 0.1422 | 0.35168 | 0.03282
1905.86243 | -0.46774 | -0.37384 | 0.0015 | 0.07419 | 0.2961 | 0.17496 | 0.14034 | 0.34841 | 0.03096
1904.43481 | -0.46678 | -0.3732 | 0.00096 | 0.07224 | 0.29477 | 0.17337 | 0.13875 | 0.34582 | 0.0291
1903.0072 | -0.46598 | -0.37248 | 0.00062 | 0.07061 | 0.29389 | 0.17175 | 0.13686 | 0.34389 | 0.02736
1901.57959 | -0.46534 | -0.37144 | 0.0004 | 0.06917 | 0.29348 | 0.16999 | 0.1344 | 0.34242 | 0.02586
1900.15198 | -0.46494 | -0.37056 | 0.0003 | 0.06795 | 0.29352 | 0.1681 | 0.13161 | 0.34151 | 0.02466
1898.72437 | -0.4647 | -0.37048 | 0.00026 | 0.06707 | 0.29394 | 0.16618 | 0.12879 | 0.34137 | 0.0237
1897.29675 | -0.46486 | -0.37096 | 0.0002 | 0.06664 | 0.29461 | 0.16423 | 0.12603 | 0.34185 | 0.02298
1895.86914 | -0.46534 | -0.37128 | 0.0001 | 0.06664 | 0.29542 | 0.16225 | 0.12315 | 0.34245 | 0.02268
1894.44153 | -0.4659 | -0.37096 | 2e-05 | 0.06691 | 0.29631 | 0.16044 | 0.1203 | 0.34304 | 0.02286
1893.01392 | -0.46638 | -0.37096 | 6e-05 | 0.06728 | 0.29734 | 0.15899 | 0.11772 | 0.34426 | 0.02322
1891.5863 | -0.46654 | -0.37208 | 0.00018 | 0.06773 | 0.29853 | 0.15777 | 0.11508 | 0.34652 | 0.02346
1890.15869 | -0.46622 | -0.37312 | 0.00028 | 0.06837 | 0.29978 | 0.1565 | 0.11205 | 0.34887 | 0.02394
1888.73108 | -0.4655 | -0.37264 | 0.00026 | 0.0692 | 0.30086 | 0.15523 | 0.10926 | 0.34991 | 0.02502
1887.30347 | -0.46446 | -0.37072 | 0.00012 | 0.07013 | 0.30181 | 0.15426 | 0.10776 | 0.3499 | 0.02646
1885.87585 | -0.46318 | -0.3688 | 0 | 0.07107 | 0.30286 | 0.15363 | 0.10722 | 0.35019 | 0.0279
1884.44824 | -0.46166 | -0.36752 | 0 | 0.07208 | 0.30406 | 0.15312 | 0.10656 | 0.35128 | 0.02916
1883.02063 | -0.46006 | -0.36648 | 0 | 0.07315 | 0.30525 | 0.15247 | 0.10536 | 0.35262 | 0.03036
1881.59302 | -0.45846 | -0.3656 | 0.00016 | 0.07429 | 0.30628 | 0.15159 | 0.10389 | 0.35377 | 0.03156
1880.16541 | -0.45718 | -0.36488 | 0.00038 | 0.07541 | 0.30717 | 0.15053 | 0.10239 | 0.35473 | 0.0327
1878.73779 | -0.45638 | -0.36416 | 0.00062 | 0.07643 | 0.30799 | 0.14935 | 0.10086 | 0.35553 | 0.0336
1877.31018 | -0.45654 | -0.36336 | 0.00084 | 0.0772 | 0.30875 | 0.14804 | 0.09918 | 0.35606 | 0.03426
1875.88257 | -0.45814 | -0.3628 | 0.00106 | 0.07765 | 0.30929 | 0.14659 | 0.09747 | 0.35619 | 0.03438
1874.45496 | -0.46062 | -0.36312 | 0.00128 | 0.07779 | 0.30936 | 0.14494 | 0.09564 | 0.35617 | 0.03378
1873.02734 | -0.4631 | -0.36536 | 0.00158 | 0.07768 | 0.30896 | 0.14304 | 0.09342 | 0.35685 | 0.0321
1871.59973 | -0.46494 | -0.36984 | 0.00196 | 0.07752 | 0.30825 | 0.14084 | 0.09027 | 0.35883 | 0.02946
1870.17212 | -0.46574 | -0.37448 | 0.00232 | 0.07731 | 0.30714 | 0.13823 | 0.08574 | 0.36098 | 0.02628
1868.74451 | -0.46558 | -0.3756 | 0.00258 | 0.0768 | 0.30524 | 0.13514 | 0.08061 | 0.36035 | 0.0237
1867.31689 | -0.46454 | -0.372 | 0.00268 | 0.07584 | 0.30242 | 0.1321 | 0.07704 | 0.3554 | 0.0222
1865.88928 | -0.46246 | -0.3664 | 0.00266 | 0.0744 | 0.29918 | 0.12972 | 0.07629 | 0.34822 | 0.02124
1864.46167 | -0.4595 | -0.36224 | 0.00254 | 0.07283 | 0.296 | 0.12787 | 0.07692 | 0.34159 | 0.01974
1863.03406 | -0.45606 | -0.36024 | 0.00236 | 0.07125 | 0.29292 | 0.12596 | 0.07701 | 0.33639 | 0.01752
1861.60645 | -0.45294 | -0.35952 | 0.0023 | 0.06963 | 0.2898 | 0.1237 | 0.07593 | 0.33212 | 0.0147
1860.17883 | -0.45102 | -0.35896 | 0.00252 | 0.06787 | 0.28659 | 0.12119 | 0.07413 | 0.32799 | 0.01188
1858.75122 | -0.45038 | -0.35824 | 0.00298 | 0.06597 | 0.28335 | 0.11857 | 0.07203 | 0.32361 | 0.0093
1857.32361 | -0.4503 | -0.35744 | 0.00352 | 0.064 | 0.28005 | 0.11593 | 0.06993 | 0.31895 | 0.00708
1855.896 | -0.45022 | -0.35696 | 0.00404 | 0.06197 | 0.27668 | 0.11322 | 0.06789 | 0.31427 | 0.0051
1854.46838 | -0.45014 | -0.35696 | 0.00458 | 0.05997 | 0.27341 | 0.11043 | 0.06597 | 0.3099 | 0.00342
1853.04077 | -0.45094 | -0.35728 | 0.00534 | 0.058 | 0.27045 | 0.10757 | 0.06417 | 0.30617 | 0.00204
1851.61316 | -0.45318 | -0.35808 | 0.00642 | 0.05608 | 0.26785 | 0.10471 | 0.06234 | 0.30341 | 0.00096
1850.18555 | -0.45646 | -0.35968 | 0.00772 | 0.05427 | 0.26556 | 0.10197 | 0.06024 | 0.3018 | 0.0003
1848.75793 | -0.45966 | -0.36272 | 0.00902 | 0.05261 | 0.26369 | 0.09934 | 0.05769 | 0.30128 | 0
1847.33032 | -0.46206 | -0.36744 | 0.01022 | 0.05112 | 0.2624 | 0.09675 | 0.05478 | 0.30169 | 0.00012
1845.90271 | -0.46334 | -0.37248 | 0.0115 | 0.04976 | 0.26149 | 0.09411 | 0.05163 | 0.30224 | 0.0006
1844.4751 | -0.4635 | -0.37376 | 0.01296 | 0.04837 | 0.26036 | 0.09143 | 0.04857 | 0.30105 | 0.0012
1843.04749 | -0.46246 | -0.36936 | 0.01462 | 0.04691 | 0.25872 | 0.08906 | 0.04671 | 0.29717 | 0.00162
1841.61987 | -0.46006 | -0.36304 | 0.01648 | 0.04552 | 0.25703 | 0.08749 | 0.04683 | 0.29253 | 0.00186
1840.19226 | -0.4567 | -0.3592 | 0.01852 | 0.0444 | 0.25574 | 0.08654 | 0.04785 | 0.28937 | 0.0021
1838.76465 | -0.45342 | -0.35808 | 0.02064 | 0.04355 | 0.25489 | 0.08565 | 0.0483 | 0.28794 | 0.00258
1837.33704 | -0.4515 | -0.35768 | 0.02268 | 0.04283 | 0.25435 | 0.08456 | 0.04791 | 0.28722 | 0.00312
1835.90942 | -0.45174 | -0.3568 | 0.02458 | 0.04219 | 0.25402 | 0.08343 | 0.04722 | 0.2865 | 0.00366
1834.48181 | -0.45382 | -0.3568 | 0.02634 | 0.0416 | 0.25395 | 0.08252 | 0.04668 | 0.28633 | 0.0042
1833.0542 | -0.45678 | -0.35968 | 0.028 | 0.04112 | 0.25432 | 0.08182 | 0.04599 | 0.28782 | 0.00486
1831.62659 | -0.4595 | -0.36456 | 0.02962 | 0.04077 | 0.25505 | 0.08103 | 0.04452 | 0.29089 | 0.0057
1830.19897 | -0.46142 | -0.36784 | 0.03124 | 0.04056 | 0.25563 | 0.08005 | 0.04239 | 0.29347 | 0.00642
1828.77136 | -0.46198 | -0.36736 | 0.033 | 0.04035 | 0.25568 | 0.0792 | 0.04068 | 0.29368 | 0.00672
1827.34375 | -0.4611 | -0.36528 | 0.03506 | 0.04011 | 0.25547 | 0.07883 | 0.04026 | 0.29235 | 0.00678
1825.91614 | -0.45894 | -0.36352 | 0.03742 | 0.03984 | 0.25531 | 0.07884 | 0.04062 | 0.29088 | 0.00684
1824.48853 | -0.45558 | -0.36128 | 0.0398 | 0.0396 | 0.25509 | 0.07895 | 0.04113 | 0.28912 | 0.00678
1823.06091 | -0.45182 | -0.35784 | 0.04194 | 0.03931 | 0.25465 | 0.07912 | 0.04191 | 0.28686 | 0.00654
1821.6333 | -0.44838 | -0.35472 | 0.04378 | 0.03896 | 0.2541 | 0.07938 | 0.04305 | 0.28489 | 0.00636
1820.20569 | -0.44606 | -0.35296 | 0.04534 | 0.03861 | 0.25364 | 0.07963 | 0.04401 | 0.28385 | 0.00636
1818.77808 | -0.44486 | -0.3524 | 0.04666 | 0.03832 | 0.25333 | 0.07975 | 0.04434 | 0.28347 | 0.00672
1817.35046 | -0.4447 | -0.35224 | 0.04784 | 0.03811 | 0.25316 | 0.07974 | 0.04416 | 0.28313 | 0.00714
1815.92285 | -0.44542 | -0.35216 | 0.04894 | 0.03781 | 0.25312 | 0.07964 | 0.04386 | 0.28278 | 0.00762
1814.49524 | -0.4463 | -0.35288 | 0.05004 | 0.03749 | 0.25321 | 0.07942 | 0.04344 | 0.28299 | 0.00822
1813.06763 | -0.44678 | -0.35432 | 0.05122 | 0.03712 | 0.25334 | 0.07907 | 0.04272 | 0.28397 | 0.00894
1811.64001 | -0.44662 | -0.35576 | 0.05248 | 0.0368 | 0.25323 | 0.07857 | 0.04164 | 0.28483 | 0.00972
1810.2124 | -0.4463 | -0.3556 | 0.05376 | 0.0364 | 0.25261 | 0.07799 | 0.04056 | 0.28429 | 0.01032
1808.78479 | -0.4463 | -0.35392 | 0.05516 | 0.03587 | 0.25153 | 0.07746 | 0.04002 | 0.28227 | 0.01068
1807.35718 | -0.44678 | -0.352 | 0.05676 | 0.03525 | 0.25038 | 0.07702 | 0.04002 | 0.27999 | 0.01104
1805.92957 | -0.44734 | -0.35176 | 0.0584 | 0.03464 | 0.2495 | 0.07655 | 0.04005 | 0.27859 | 0.0117
1804.50195 | -0.44766 | -0.35384 | 0.05982 | 0.03411 | 0.24893 | 0.07592 | 0.03957 | 0.27851 | 0.01284
1803.07434 | -0.44782 | -0.35728 | 0.0609 | 0.0336 | 0.24849 | 0.07508 | 0.0384 | 0.2794 | 0.0144
1801.64673 | -0.44846 | -0.35992 | 0.06166 | 0.03312 | 0.24793 | 0.07405 | 0.03672 | 0.28013 | 0.01596
1800.21912 | -0.4503 | -0.35968 | 0.06218 | 0.03253 | 0.2471 | 0.07291 | 0.03519 | 0.27957 | 0.01722
1798.7915 | -0.45302 | -0.35744 | 0.0625 | 0.03179 | 0.24609 | 0.07183 | 0.03438 | 0.27786 | 0.01806
1797.36389 | -0.45558 | -0.35608 | 0.06272 | 0.03109 | 0.24509 | 0.07089 | 0.03414 | 0.27639 | 0.0189
1795.93628 | -0.4567 | -0.35824 | 0.06302 | 0.03056 | 0.24429 | 0.06991 | 0.03375 | 0.27636 | 0.02028
1794.50867 | -0.45654 | -0.36368 | 0.06344 | 0.03013 | 0.24374 | 0.06869 | 0.03264 | 0.27767 | 0.02226
1793.08105 | -0.45542 | -0.36808 | 0.06394 | 0.02968 | 0.24312 | 0.06719 | 0.03075 | 0.27842 | 0.02448
1791.65344 | -0.45406 | -0.36592 | 0.06434 | 0.02909 | 0.24196 | 0.06567 | 0.02898 | 0.27617 | 0.02574
1790.22583 | -0.45222 | -0.35832 | 0.06464 | 0.02837 | 0.24034 | 0.06466 | 0.02877 | 0.27136 | 0.02568
1788.79822 | -0.44982 | -0.35144 | 0.065 | 0.02765 | 0.23879 | 0.06424 | 0.03009 | 0.26687 | 0.02544
1787.37061 | -0.44678 | -0.34872 | 0.0656 | 0.02712 | 0.23757 | 0.06392 | 0.03138 | 0.26434 | 0.02586
1785.94299 | -0.44358 | -0.3488 | 0.0666 | 0.02669 | 0.23657 | 0.06336 | 0.03153 | 0.26351 | 0.02724
1784.51538 | -0.44086 | -0.34912 | 0.06794 | 0.02635 | 0.23571 | 0.06255 | 0.03075 | 0.2635 | 0.02898
1783.08777 | -0.43934 | -0.34872 | 0.06952 | 0.02605 | 0.23498 | 0.06166 | 0.0297 | 0.26374 | 0.03078
1781.66016 | -0.43934 | -0.34816 | 0.07108 | 0.02581 | 0.23433 | 0.06078 | 0.0288 | 0.26374 | 0.03222
1780.23254 | -0.4407 | -0.3472 | 0.0725 | 0.02555 | 0.23364 | 0.05991 | 0.02811 | 0.26297 | 0.0333
1778.80493 | -0.4435 | -0.346 | 0.07384 | 0.02523 | 0.23298 | 0.05911 | 0.02772 | 0.26172 | 0.03414
1777.37732 | -0.44726 | -0.34648 | 0.07524 | 0.02493 | 0.23258 | 0.0584 | 0.02754 | 0.26136 | 0.03528
1775.94971 | -0.45118 | -0.35096 | 0.07686 | 0.02467 | 0.23255 | 0.05765 | 0.02703 | 0.26301 | 0.03726
1774.52209 | -0.45446 | -0.35928 | 0.07868 | 0.02451 | 0.23272 | 0.05663 | 0.02556 | 0.26639 | 0.04032
1773.09448 | -0.45622 | -0.36688 | 0.08052 | 0.0244 | 0.23268 | 0.05528 | 0.02316 | 0.26929 | 0.04356
1771.66687 | -0.45622 | -0.368 | 0.08212 | 0.02427 | 0.232 | 0.05395 | 0.021 | 0.26892 | 0.04542
1770.23926 | -0.45478 | -0.36248 | 0.0833 | 0.02403 | 0.23081 | 0.05322 | 0.02049 | 0.26533 | 0.0453
1768.81165 | -0.45198 | -0.35472 | 0.08406 | 0.02376 | 0.22951 | 0.05318 | 0.02157 | 0.26087 | 0.04428
1767.38403 | -0.44798 | -0.34776 | 0.08462 | 0.02349 | 0.22834 | 0.05338 | 0.02307 | 0.25707 | 0.04332
1765.95642 | -0.44342 | -0.34368 | 0.08534 | 0.02325 | 0.22751 | 0.05345 | 0.0243 | 0.25477 | 0.0429
1764.52881 | -0.43958 | -0.34376 | 0.0864 | 0.02307 | 0.22716 | 0.05328 | 0.02487 | 0.25448 | 0.04344
1763.1012 | -0.43718 | -0.34648 | 0.08784 | 0.02291 | 0.22706 | 0.05283 | 0.02451 | 0.25547 | 0.04476
1761.67358 | -0.4359 | -0.3476 | 0.08944 | 0.0228 | 0.22674 | 0.0522 | 0.02352 | 0.25591 | 0.04602
1760.24597 | -0.43518 | -0.346 | 0.09102 | 0.02269 | 0.22617 | 0.05166 | 0.0228 | 0.2552 | 0.04656
1758.81836 | -0.43534 | -0.344 | 0.09252 | 0.02259 | 0.22563 | 0.05134 | 0.02277 | 0.25436 | 0.04692
1757.39075 | -0.43662 | -0.34272 | 0.09412 | 0.02251 | 0.22514 | 0.05109 | 0.0228 | 0.25368 | 0.04734
1755.96313 | -0.43862 | -0.3416 | 0.09596 | 0.02237 | 0.2246 | 0.05082 | 0.02268 | 0.25285 | 0.04782
1754.53552 | -0.44102 | -0.34224 | 0.09802 | 0.02221 | 0.22433 | 0.05057 | 0.02253 | 0.25276 | 0.04866
1753.10791 | -0.44342 | -0.3468 | 0.1001 | 0.02211 | 0.22465 | 0.05025 | 0.02211 | 0.25488 | 0.05064
1751.6803 | -0.44542 | -0.35368 | 0.102 | 0.02208 | 0.22533 | 0.04966 | 0.02082 | 0.259 | 0.05388
1750.25269 | -0.44654 | -0.35768 | 0.10384 | 0.02216 | 0.22565 | 0.04878 | 0.01875 | 0.26246 | 0.0567
1748.82507 | -0.44686 | -0.35576 | 0.1057 | 0.02229 | 0.22513 | 0.04795 | 0.01707 | 0.26263 | 0.05754
1747.39746 | -0.4463 | -0.35032 | 0.10756 | 0.02229 | 0.22415 | 0.04757 | 0.01683 | 0.26015 | 0.05688
1745.96985 | -0.44422 | -0.34512 | 0.10942 | 0.02219 | 0.22331 | 0.04758 | 0.01767 | 0.25733 | 0.05592
1744.54224 | -0.4407 | -0.34232 | 0.11122 | 0.02208 | 0.2228 | 0.04767 | 0.01854 | 0.25547 | 0.05538
1743.11462 | -0.43726 | -0.34208 | 0.11278 | 0.02192 | 0.22244 | 0.04766 | 0.01896 | 0.25456 | 0.05532
1741.68701 | -0.43646 | -0.34328 | 0.11388 | 0.02176 | 0.22198 | 0.04752 | 0.01887 | 0.25405 | 0.05568
1740.2594 | -0.4387 | -0.34336 | 0.11448 | 0.02163 | 0.22133 | 0.04731 | 0.0186 | 0.25332 | 0.0561
1738.83179 | -0.4423 | -0.34224 | 0.11456 | 0.02155 | 0.22068 | 0.04714 | 0.01842 | 0.25249 | 0.0564
1737.40417 | -0.44526 | -0.344 | 0.11408 | 0.02147 | 0.22039 | 0.04704 | 0.01836 | 0.25281 | 0.0573
1735.97656 | -0.44622 | -0.35096 | 0.11316 | 0.02136 | 0.22059 | 0.04679 | 0.0177 | 0.25521 | 0.0597
1734.54895 | -0.44494 | -0.35728 | 0.1123 | 0.02128 | 0.22082 | 0.04617 | 0.01593 | 0.25788 | 0.0627
1733.12134 | -0.44142 | -0.354 | 0.1121 | 0.0212 | 0.22039 | 0.04544 | 0.0141 | 0.25715 | 0.06312
1731.69373 | -0.43614 | -0.3432 | 0.11274 | 0.02117 | 0.21942 | 0.04532 | 0.01419 | 0.25306 | 0.0606
1730.26611 | -0.42934 | -0.33264 | 0.11388 | 0.02109 | 0.21831 | 0.04583 | 0.01605 | 0.24829 | 0.0576
1728.8385 | -0.4211 | -0.32496 | 0.11516 | 0.02096 | 0.21721 | 0.04643 | 0.01815 | 0.2441 | 0.05508
1727.41089 | -0.41286 | -0.31992 | 0.11622 | 0.02077 | 0.21631 | 0.04688 | 0.01977 | 0.2412 | 0.05346
1725.98328 | -0.40782 | -0.31736 | 0.11696 | 0.02064 | 0.2158 | 0.04711 | 0.02073 | 0.23999 | 0.05286
1724.55566 | -0.40862 | -0.31648 | 0.11738 | 0.02053 | 0.21554 | 0.04711 | 0.021 | 0.23991 | 0.0531
1723.12805 | -0.41406 | -0.31696 | 0.11764 | 0.02048 | 0.21536 | 0.04693 | 0.02076 | 0.24032 | 0.05406
1721.70044 | -0.42118 | -0.32112 | 0.11778 | 0.02048 | 0.21541 | 0.04668 | 0.02022 | 0.24184 | 0.05592
1720.27283 | -0.4275 | -0.33104 | 0.11776 | 0.02048 | 0.2159 | 0.04628 | 0.01914 | 0.24564 | 0.05946
1718.84521 | -0.43126 | -0.34384 | 0.11758 | 0.02048 | 0.21661 | 0.04555 | 0.01686 | 0.25116 | 0.06438
1717.4176 | -0.4319 | -0.35024 | 0.11764 | 0.02053 | 0.21662 | 0.04445 | 0.01362 | 0.25449 | 0.06792
1715.98999 | -0.4295 | -0.34432 | 0.1183 | 0.02067 | 0.21533 | 0.04356 | 0.01134 | 0.25208 | 0.06696
1714.56238 | -0.42502 | -0.33168 | 0.1195 | 0.02069 | 0.21339 | 0.04361 | 0.01197 | 0.24618 | 0.06318
1713.13477 | -0.41902 | -0.32016 | 0.12102 | 0.02053 | 0.21156 | 0.04432 | 0.01449 | 0.2405 | 0.05952
1711.70715 | -0.41214 | -0.31312 | 0.12256 | 0.02035 | 0.21014 | 0.04504 | 0.01695 | 0.23667 | 0.05736
1710.27954 | -0.40614 | -0.31088 | 0.12372 | 0.02021 | 0.20929 | 0.04547 | 0.01836 | 0.23521 | 0.05706
1708.85193 | -0.40382 | -0.31288 | 0.12414 | 0.02016 | 0.20897 | 0.04554 | 0.01857 | 0.23617 | 0.0585
1707.42432 | -0.40694 | -0.31712 | 0.12376 | 0.02019 | 0.20877 | 0.04526 | 0.0177 | 0.2385 | 0.0609
1705.9967 | -0.41414 | -0.32056 | 0.12272 | 0.02021 | 0.20818 | 0.04473 | 0.01623 | 0.24006 | 0.063
1704.56909 | -0.42286 | -0.3232 | 0.1211 | 0.02021 | 0.20715 | 0.04423 | 0.015 | 0.24004 | 0.06414
1703.14148 | -0.43094 | -0.32872 | 0.11908 | 0.02019 | 0.20609 | 0.04394 | 0.01425 | 0.24016 | 0.06534
1701.71387 | -0.43646 | -0.33824 | 0.11714 | 0.02011 | 0.20515 | 0.04363 | 0.01326 | 0.2418 | 0.06792
1700.28625 | -0.4379 | -0.3452 | 0.11582 | 0.02003 | 0.20423 | 0.04306 | 0.01146 | 0.2435 | 0.07122

## Figure 1c
energy | 0.5wt%Re/TiO2 | 5.0wt%Re/TiO2 | 12.0wt%Re/TiO2 | Re_foil
10336.952 | 0.03239 | 0.01955 | 0.01367 | 0.01447
10341.606 | 0.03134 | 0.01691 | 0.01236 | 0.01385
10346.67 | 0.02805 | 0.01731 | 0.01195 | 0.01317
10351.496 | 0.02689 | 0.01409 | 0.00992 | 0.01207
10356.72 | 0.02446 | 0.01343 | 0.00922 | 0.01183
10361.439 | 0.02272 | 0.01 | 0.00725 | 0.01073
10366.756 | 0.02064 | 0.00949 | 0.00716 | 0.01009
10371.524 | 0.01902 | 0.00661 | 0.00518 | 0.00897
10376.758 | 0.0177 | 0.00736 | 0.0052 | 0.00792
10381.776 | 0.01483 | 0.00624 | 0.00408 | 0.00684
10386.576 | 0.01349 | 0.00547 | 0.0039 | 0.00601
10391.802 | 0.01223 | 0.00465 | 0.00326 | 0.00449
10396.606 | 0.00955 | 0.00323 | 0.00279 | 0.00389
10401.684 | 0.00841 | 0.00246 | 0.00238 | 0.00332
10406.615 | 0.00553 | 0.00131 | 0.00109 | 0.00245
10411.703 | 0.00463 | 0.00192 | 0.0012 | 0.00224
10416.567 | 0.0032 | 0.000258597 | 7.17481e-05 | 0.00102
10421.712 | 0.000888539 | 0.00022278 | -9.20449e-05 | 0.00084689
10426.444 | -0.000814594 | -0.00185 | -0.00136 | -0.000595255
10431.746 | -0.00242 | -0.00204 | -0.00114 | -0.000907521
10436.44 | -0.00441 | -0.00342 | -0.00226 | -0.00254
10441.771 | -0.00555 | -0.00236 | -0.00198 | -0.00269
10446.474 | -0.00634 | -0.00469 | -0.00326 | -0.00349
10451.809 | -0.00801 | -0.00317 | -0.00269 | -0.00379
10456.693 | -0.00775 | -0.00406 | -0.00305 | -0.00411
10461.701 | -0.01078 | -0.00308 | -0.0025 | -0.0039
10466.856 | -0.01122 | -0.00289 | -0.00248 | -0.00423
10471.636 | -0.01068 | -0.00193 | -0.0023 | -0.00375
10476.759 | -0.01048 | -0.00101 | -0.00167 | -0.00394
10481.631 | -0.01039 | -0.000227352 | -0.000857853 | -0.00365
10486.693 | -0.01004 | 0.000922827 | 0.000840595 | -0.00324
10491.641 | -0.00839 | 0.00213 | 0.00224 | -0.00202
10496.629 | -0.00533 | 0.00557 | 0.00482 | -0.000539356
10501.592 | 6.54925e-05 | 0.00887 | 0.00792 | 0.00277
10506.691 | 0.00781 | 0.01553 | 0.01331 | 0.00755
10511.538 | 0.01909 | 0.02113 | 0.01998 | 0.01608
10511.789 | 0.02003 | 0.02147 | 0.02043 | 0.01667
10512.077 | 0.02119 | 0.02209 | 0.021 | 0.01736
10512.4 | 0.02144 | 0.02282 | 0.02165 | 0.01812
10512.7 | 0.02393 | 0.02351 | 0.02236 | 0.01884
10513.005 | 0.02496 | 0.02424 | 0.02293 | 0.01956
10513.352 | 0.02591 | 0.02488 | 0.02364 | 0.02038
10513.64 | 0.02579 | 0.02554 | 0.02442 | 0.02107
10513.945 | 0.02721 | 0.02668 | 0.02522 | 0.02179
10514.269 | 0.02827 | 0.02772 | 0.02586 | 0.02256
10514.562 | 0.0287 | 0.02844 | 0.02643 | 0.02325
10514.868 | 0.0295 | 0.02957 | 0.02718 | 0.02398
10515.155 | 0.03035 | 0.03046 | 0.02817 | 0.02466
10515.443 | 0.03114 | 0.03082 | 0.02871 | 0.02535
10515.742 | 0.03324 | 0.03154 | 0.02967 | 0.02605
10516.036 | 0.03334 | 0.0326 | 0.03065 | 0.02675
10516.318 | 0.0341 | 0.0336 | 0.03132 | 0.02742
10516.635 | 0.03621 | 0.03358 | 0.03233 | 0.02816
10516.899 | 0.03671 | 0.03372 | 0.03335 | 0.02892
10517.211 | 0.03909 | 0.03432 | 0.03426 | 0.03005
10517.504 | 0.04083 | 0.03574 | 0.03528 | 0.03118
10517.828 | 0.04289 | 0.0373 | 0.03686 | 0.03247
10518.11 | 0.04469 | 0.03772 | 0.03772 | 0.03351
10518.409 | 0.04651 | 0.03854 | 0.03878 | 0.03462
10518.703 | 0.04888 | 0.0396 | 0.03994 | 0.03575
10519.033 | 0.05087 | 0.04071 | 0.04149 | 0.03717
10519.327 | 0.05202 | 0.04164 | 0.04263 | 0.0386
10519.626 | 0.05389 | 0.04301 | 0.04389 | 0.04026
10519.92 | 0.05523 | 0.04439 | 0.04509 | 0.04213
10520.25 | 0.05754 | 0.04596 | 0.04676 | 0.04462
10520.514 | 0.05917 | 0.04744 | 0.04829 | 0.04684
10520.82 | 0.06129 | 0.04927 | 0.0503 | 0.04948
10521.096 | 0.06433 | 0.05099 | 0.05216 | 0.05174
10521.408 | 0.06702 | 0.05269 | 0.05401 | 0.05415
10521.701 | 0.06973 | 0.05468 | 0.05629 | 0.05578
10521.971 | 0.0737 | 0.05659 | 0.05826 | 0.05731
10522.289 | 0.0759 | 0.05873 | 0.06047 | 0.05917
10522.625 | 0.07911 | 0.06096 | 0.06272 | 0.06091
10522.931 | 0.08338 | 0.06308 | 0.06456 | 0.06244
10523.201 | 0.08562 | 0.06488 | 0.06623 | 0.06425
10523.555 | 0.08912 | 0.06763 | 0.06843 | 0.06642
10523.861 | 0.09127 | 0.07027 | 0.07045 | 0.06816
10524.191 | 0.09302 | 0.07242 | 0.0727 | 0.07049
10524.456 | 0.09464 | 0.07378 | 0.07465 | 0.07265
10524.75 | 0.0968 | 0.07596 | 0.07693 | 0.07533
10525.044 | 0.09991 | 0.07889 | 0.07945 | 0.0785
10525.326 | 0.10162 | 0.08168 | 0.08218 | 0.08184
10525.638 | 0.10636 | 0.0846 | 0.08557 | 0.08617
10525.902 | 0.10912 | 0.08726 | 0.0889 | 0.09008
10526.232 | 0.11456 | 0.09184 | 0.09357 | 0.09559
10526.515 | 0.12129 | 0.09579 | 0.0981 | 0.10051
10526.797 | 0.12561 | 0.10013 | 0.10225 | 0.10552
10527.097 | 0.1326 | 0.10529 | 0.10724 | 0.11052
10527.427 | 0.14047 | 0.11096 | 0.1128 | 0.11581
10527.709 | 0.14714 | 0.11574 | 0.11778 | 0.12007
10528.004 | 0.15339 | 0.12068 | 0.12361 | 0.12485
10528.298 | 0.16197 | 0.12608 | 0.12905 | 0.13015
10528.646 | 0.17047 | 0.13253 | 0.1359 | 0.13718
10528.929 | 0.17744 | 0.13856 | 0.1415 | 0.14386
10529.241 | 0.1863 | 0.14524 | 0.14799 | 0.15333
10529.535 | 0.19296 | 0.15172 | 0.15504 | 0.1637
10529.818 | 0.20239 | 0.15866 | 0.16268 | 0.17421
10530.148 | 0.21136 | 0.16816 | 0.17365 | 0.18927
10530.419 | 0.22102 | 0.17813 | 0.18448 | 0.20147
10530.701 | 0.23377 | 0.19001 | 0.19632 | 0.21392
10530.983 | 0.2484 | 0.20305 | 0.21024 | 0.22552
10531.296 | 0.26502 | 0.21897 | 0.2273 | 0.23738
10531.59 | 0.28392 | 0.23411 | 0.24285 | 0.24842
10531.909 | 0.30486 | 0.24994 | 0.25967 | 0.26035
10532.198 | 0.32509 | 0.26336 | 0.27426 | 0.27245
10532.552 | 0.34651 | 0.27963 | 0.29093 | 0.28776
10532.853 | 0.36283 | 0.29397 | 0.30504 | 0.30132
10533.147 | 0.37963 | 0.3076 | 0.31886 | 0.31711
10533.46 | 0.39567 | 0.32286 | 0.33527 | 0.33572
10533.755 | 0.41188 | 0.33813 | 0.35223 | 0.35633
10534.061 | 0.4279 | 0.35602 | 0.37243 | 0.38504
10534.356 | 0.44663 | 0.3755 | 0.39405 | 0.41902
10534.638 | 0.46505 | 0.39658 | 0.41781 | 0.45819
10534.939 | 0.48778 | 0.42439 | 0.45083 | 0.50553
10535.246 | 0.51407 | 0.46101 | 0.49388 | 0.56106
10535.529 | 0.54521 | 0.50413 | 0.54308 | 0.62045
10535.817 | 0.58556 | 0.55658 | 0.60169 | 0.68313
10536.112 | 0.63536 | 0.6184 | 0.67074 | 0.76117
10536.389 | 0.68436 | 0.68298 | 0.74285 | 0.83681
10536.72 | 0.75421 | 0.77213 | 0.84149 | 0.93174
10537.02 | 0.82232 | 0.86395 | 0.94196 | 1.02325
10537.303 | 0.89551 | 0.95919 | 1.04487 | 1.11295
10537.592 | 0.97232 | 1.063 | 1.15764 | 1.21166
10537.935 | 1.07124 | 1.19761 | 1.29738 | 1.33522
10538.218 | 1.15136 | 1.30895 | 1.41812 | 1.45
10538.507 | 1.23696 | 1.42776 | 1.53852 | 1.58045
10538.826 | 1.32167 | 1.56663 | 1.68246 | 1.90557
10539.126 | 1.52648 | 1.70628 | 1.82606 | 2.1252
10539.452 | 1.73713 | 1.88148 | 2.00602 | 2.3458
10539.716 | 1.90697 | 2.04116 | 2.16118 | 2.50656
10540.011 | 2.11886 | 2.23273 | 2.3548 | 2.6413
10540.3 | 2.34405 | 2.4291 | 2.53539 | 2.7591
10540.601 | 2.56252 | 2.61991 | 2.70826 | 2.81276
10540.89 | 2.75569 | 2.78142 | 2.83787 | 2.86032
10541.185 | 2.92397 | 2.91145 | 2.93987 | 2.88074
10541.498 | 3.04338 | 3.00611 | 3.00353 | 2.88716
10541.793 | 3.11694 | 3.06648 | 3.04167 | 2.88199
10542.131 | 3.1635 | 3.10902 | 3.06613 | 2.86473
10542.438 | 3.18126 | 3.13032 | 3.07345 | 2.83592
10542.769 | 3.18759 | 3.14145 | 3.07163 | 2.79103
10543.04 | 3.18586 | 3.14164 | 3.06371 | 2.742
10543.341 | 3.17484 | 3.13607 | 3.04738 | 2.67362
10543.691 | 3.15738 | 3.11924 | 3.01648 | 2.56185
10543.95 | 3.14154 | 3.09738 | 2.98684 | 2.46903
10544.245 | 3.11423 | 3.05808 | 2.93589 | 2.34675
10544.534 | 3.08201 | 2.99816 | 2.86707 | 2.23251
10544.817 | 3.03613 | 2.91581 | 2.77285 | 2.12155
10545.149 | 2.966 | 2.78732 | 2.62683 | 1.9981
10545.432 | 2.87917 | 2.64947 | 2.48735 | 1.90083
10545.715 | 2.77105 | 2.50154 | 2.34015 | 1.8156
10545.992 | 2.63864 | 2.35479 | 2.20018 | 1.74273
10546.288 | 2.48988 | 2.19754 | 2.05654 | 1.67135
10546.625 | 2.31123 | 2.02746 | 1.90309 | 1.60391
10546.903 | 2.16909 | 1.90706 | 1.79566 | 1.55374
10547.198 | 2.01558 | 1.79975 | 1.69964 | 1.51217
10547.511 | 1.86926 | 1.70214 | 1.61491 | 1.47117
10547.819 | 1.74235 | 1.61987 | 1.54654 | 1.43361
10548.144 | 1.62756 | 1.54734 | 1.48229 | 1.39929
10548.44 | 1.5326 | 1.48969 | 1.43151 | 1.36981
10548.729 | 1.45376 | 1.43642 | 1.38643 | 1.34383
10549.019 | 1.37987 | 1.38956 | 1.34194 | 1.32211
10549.308 | 1.31393 | 1.34655 | 1.3023 | 1.30169
10549.634 | 1.28546 | 1.30041 | 1.26182 | 1.28855
10549.911 | 1.25784 | 1.26558 | 1.23244 | 1.27857
10550.201 | 1.2311 | 1.23569 | 1.20829 | 1.27037
10550.478 | 1.20676 | 1.21305 | 1.18965 | 1.26396
10550.786 | 1.18536 | 1.19511 | 1.17522 | 1.25921
10551.106 | 1.16525 | 1.18203 | 1.16571 | 1.25508
10551.413 | 1.1525 | 1.17376 | 1.15896 | 1.25141
10551.733 | 1.14016 | 1.16698 | 1.15435 | 1.24857
10552.047 | 1.13195 | 1.16238 | 1.15157 | 1.24597
10552.324 | 1.12692 | 1.1593 | 1.14917 | 1.24375
10552.638 | 1.12184 | 1.15623 | 1.14705 | 1.24213
10552.964 | 1.11629 | 1.15381 | 1.14548 | 1.24058
10553.272 | 1.11152 | 1.1516 | 1.14396 | 1.23868
10553.562 | 1.10939 | 1.14889 | 1.14285 | 1.23766
10553.851 | 1.10434 | 1.14683 | 1.14148 | 1.23692
10554.129 | 1.10227 | 1.14492 | 1.14015 | 1.23554
10554.437 | 1.0979 | 1.14229 | 1.13873 | 1.2335
10554.733 | 1.09472 | 1.1397 | 1.13648 | 1.23079
10555.022 | 1.09168 | 1.13699 | 1.13353 | 1.2266
10555.3 | 1.08737 | 1.13299 | 1.1304 | 1.22191
10555.608 | 1.08387 | 1.12737 | 1.12585 | 1.21575
10555.898 | 1.08041 | 1.1215 | 1.12027 | 1.20949
10556.206 | 1.07575 | 1.11442 | 1.11379 | 1.20168
10556.502 | 1.07316 | 1.10739 | 1.10615 | 1.19415
10556.81 | 1.06997 | 1.10009 | 1.09846 | 1.1863
10557.118 | 1.06522 | 1.09246 | 1.0902 | 1.17673
10557.42 | 1.06065 | 1.08465 | 1.0824 | 1.16637
10557.746 | 1.05714 | 1.07616 | 1.074 | 1.154
10558.042 | 1.05276 | 1.06899 | 1.06686 | 1.14115
10558.344 | 1.04735 | 1.06172 | 1.05878 | 1.12739
10558.64 | 1.04333 | 1.05424 | 1.05047 | 1.11308
10558.906 | 1.04069 | 1.04671 | 1.04209 | 1.10064
10559.226 | 1.03528 | 1.03714 | 1.03139 | 1.08626
10559.522 | 1.03038 | 1.02761 | 1.02167 | 1.07642
10559.806 | 1.02506 | 1.01911 | 1.01363 | 1.06799
10560.108 | 1.02003 | 1.01079 | 1.00607 | 1.06121
10560.374 | 1.01545 | 1.00427 | 1.00051 | 1.05595
10560.688 | 1.00989 | 0.99845 | 0.99506 | 1.05179
10560.991 | 1.00498 | 0.99437 | 0.9915 | 1.04776
10561.359 | 1.00122 | 0.99031 | 0.98825 | 1.04281
10561.649 | 0.99789 | 0.98776 | 0.98611 | 1.04011
10561.94 | 0.99739 | 0.9861 | 0.98431 | 1.03744
10562.26 | 0.99405 | 0.98481 | 0.98251 | 1.03465
10562.58 | 0.99274 | 0.98336 | 0.98095 | 1.03254
10562.853 | 0.99092 | 0.98196 | 0.97959 | 1.03105
10563.197 | 0.9896 | 0.98033 | 0.97784 | 1.02948
10563.457 | 0.98803 | 0.97923 | 0.97659 | 1.02917
10563.766 | 0.98692 | 0.97747 | 0.97506 | 1.02984
10564.026 | 0.985 | 0.97598 | 0.9734 | 1.03067
10564.316 | 0.98273 | 0.97376 | 0.97145 | 1.03166
10564.606 | 0.98151 | 0.97138 | 0.96978 | 1.03336
10564.933 | 0.97862 | 0.9688 | 0.96755 | 1.03547
10565.229 | 0.97639 | 0.96684 | 0.96569 | 1.03776
10565.502 | 0.97504 | 0.96511 | 0.96414 | 1.03942
10565.804 | 0.97273 | 0.96355 | 0.96256 | 1.04097
10566.1 | 0.97104 | 0.9619 | 0.96049 | 1.04279
10566.403 | 0.96977 | 0.95965 | 0.95884 | 1.04448
10566.706 | 0.9671 | 0.95751 | 0.95741 | 1.0455
10567.032 | 0.9664 | 0.95581 | 0.95582 | 1.04658
10567.329 | 0.965 | 0.95482 | 0.95436 | 1.04756
10567.625 | 0.96374 | 0.95385 | 0.95321 | 1.04783
10567.928 | 0.962 | 0.95269 | 0.9517 | 1.04779
10568.212 | 0.96016 | 0.95114 | 0.9503 | 1.04728
10568.527 | 0.95898 | 0.94886 | 0.94866 | 1.04575
10568.836 | 0.95881 | 0.9465 | 0.94654 | 1.04389
10569.108 | 0.95711 | 0.94441 | 0.94459 | 1.04222
10569.405 | 0.95578 | 0.94235 | 0.94246 | 1.04043
10569.689 | 0.95458 | 0.94064 | 0.94093 | 1.03881
10569.986 | 0.95438 | 0.93867 | 0.93877 | 1.03727
10570.283 | 0.95284 | 0.93686 | 0.93722 | 1.0359
10570.58 | 0.95217 | 0.93535 | 0.93641 | 1.03432
10570.925 | 0.9506 | 0.93422 | 0.93602 | 1.03228
10571.227 | 0.94965 | 0.93375 | 0.9355 | 1.03119
10571.561 | 0.94948 | 0.93358 | 0.93518 | 1.02957
10571.869 | 0.94993 | 0.93353 | 0.9349 | 1.02778
10573.087 | 0.94902 | 0.93284 | 0.93401 | 1.01939
10573.875 | 0.949 | 0.93126 | 0.93339 | 1.01327
10574.808 | 0.94848 | 0.92963 | 0.93301 | 1.0065
10575.826 | 0.94946 | 0.92894 | 0.9339 | 1.00058
10576.863 | 0.95057 | 0.92997 | 0.93576 | 0.99351
10577.887 | 0.95301 | 0.93212 | 0.93797 | 0.98399
10578.834 | 0.95587 | 0.93426 | 0.94052 | 0.97351
10579.78 | 0.96093 | 0.93734 | 0.94369 | 0.96742
10580.866 | 0.96553 | 0.94168 | 0.94782 | 0.96326
10582.025 | 0.97075 | 0.94672 | 0.95252 | 0.95999
10582.923 | 0.97369 | 0.9514 | 0.95678 | 0.95879
10583.888 | 0.97822 | 0.95744 | 0.96224 | 0.96041
10584.793 | 0.98407 | 0.96363 | 0.96813 | 0.96455
10585.801 | 0.99071 | 0.97018 | 0.97463 | 0.96938
10586.839 | 0.99626 | 0.97638 | 0.98066 | 0.97578
10587.89 | 1.00163 | 0.98264 | 0.98677 | 0.9827
10588.826 | 1.00654 | 0.9881 | 0.99184 | 0.98744
10589.786 | 1.01074 | 0.99277 | 0.99624 | 0.99076
10590.911 | 1.01296 | 0.99702 | 1.00039 | 0.99368
10592.103 | 1.01399 | 1.00054 | 1.00362 | 0.99685
10592.905 | 1.01424 | 1.00242 | 1.00541 | 0.99889
10593.86 | 1.01514 | 1.00419 | 1.00688 | 1.00105
10594.84 | 1.01488 | 1.00518 | 1.00731 | 1.00279
10595.85 | 1.01317 | 1.00574 | 1.00735 | 1.0045
10596.89 | 1.0119 | 1.00596 | 1.00747 | 1.00623
10597.834 | 1.01033 | 1.00567 | 1.00678 | 1.0085
10598.789 | 1.00957 | 1.0045 | 1.00551 | 1.01125
10599.776 | 1.00813 | 1.00392 | 1.00521 | 1.01347
10600.927 | 1.00747 | 1.00507 | 1.00563 | 1.01614
10602.127 | 1.00658 | 1.00663 | 1.00573 | 1.01904
10602.888 | 1.00589 | 1.00699 | 1.00528 | 1.01725
10603.845 | 1.00543 | 1.00632 | 1.00421 | 1.01531
10604.814 | 1.00432 | 1.00487 | 1.00277 | 1.01471
10605.844 | 1.0045 | 1.00395 | 1.00169 | 1.0143
10606.893 | 1.00381 | 1.00389 | 1.00099 | 1.01472
10607.863 | 1.00221 | 1.00346 | 0.99976 | 1.01443
10608.802 | 1.00236 | 1.00221 | 0.99814 | 1.01302
10609.839 | 1.00095 | 1.00136 | 0.99701 | 1.0112
10610.938 | 1.00092 | 1.00147 | 0.99691 | 1.01012
10612.048 | 0.9995 | 1.00169 | 0.99688 | 1.00831
10612.86 | 1.00011 | 1.00128 | 0.9961 | 1.00625
10613.843 | 0.99986 | 1.00031 | 0.99463 | 1.00376
10614.851 | 0.99856 | 0.9994 | 0.99313 | 1.00135
10615.852 | 0.99858 | 0.99838 | 0.99209 | 0.99896
10616.909 | 0.99802 | 0.9974 | 0.99107 | 0.99647
10617.826 | 0.99735 | 0.99588 | 0.98992 | 0.99422
10618.779 | 0.99642 | 0.99401 | 0.98864 | 0.99134
10619.873 | 0.99666 | 0.99351 | 0.98818 | 0.98758
10621.065 | 0.99568 | 0.99445 | 0.98836 | 0.98425
10621.879 | 0.99464 | 0.99491 | 0.9882 | 0.98101
10622.894 | 0.99473 | 0.9941 | 0.98732 | 0.97649
10623.793 | 0.9943 | 0.99253 | 0.9864 | 0.97338
10624.827 | 0.99376 | 0.99122 | 0.98555 | 0.97083
10625.88 | 0.99389 | 0.99062 | 0.98522 | 0.967
10626.847 | 0.99422 | 0.99042 | 0.98527 | 0.96316
10627.814 | 0.99351 | 0.98957 | 0.98461 | 0.96137
10628.788 | 0.9932 | 0.98872 | 0.9842 | 0.96105
10629.927 | 0.99406 | 0.9889 | 0.98476 | 0.96184
10631.072 | 0.99334 | 0.98959 | 0.9858 | 0.96466
10631.887 | 0.99348 | 0.99034 | 0.98614 | 0.96734
10632.855 | 0.99342 | 0.99062 | 0.98626 | 0.97082
10633.817 | 0.99332 | 0.98988 | 0.98596 | 0.97358
10634.81 | 0.99313 | 0.98938 | 0.98598 | 0.97596
10635.871 | 0.99387 | 0.98908 | 0.9863 | 0.97936
10636.883 | 0.99323 | 0.98839 | 0.98646 | 0.98285
10637.797 | 0.99397 | 0.98741 | 0.98607 | 0.98514
10638.785 | 0.99461 | 0.98697 | 0.98613 | 0.98685
10639.932 | 0.99435 | 0.98771 | 0.98695 | 0.98867
10641.104 | 0.99508 | 0.98877 | 0.98797 | 0.99084
10641.89 | 0.99586 | 0.98883 | 0.98848 | 0.99398
10642.848 | 0.99667 | 0.98811 | 0.98849 | 0.9999
10643.824 | 0.9963 | 0.98754 | 0.98822 | 1.00184
10644.825 | 0.99642 | 0.9876 | 0.98827 | 0.99843
10645.906 | 0.99662 | 0.98766 | 0.98855 | 0.99666
10646.852 | 0.99625 | 0.98713 | 0.98812 | 0.99754
10647.817 | 0.99661 | 0.98598 | 0.98757 | 0.99851
10648.795 | 0.99578 | 0.98542 | 0.98775 | 0.99913
10649.932 | 0.99646 | 0.98622 | 0.98871 | 1.00001
10651.131 | 0.99567 | 0.98797 | 0.98964 | 1.00119
10651.844 | 0.99574 | 0.98838 | 0.98987 | 1.00191
10652.847 | 0.99518 | 0.9882 | 0.99007 | 1.00311
10653.794 | 0.99507 | 0.98762 | 0.99031 | 1.00441
10654.841 | 0.99492 | 0.98748 | 0.9908 | 1.00604
10655.85 | 0.99564 | 0.98784 | 0.99144 | 1.00828
10656.872 | 0.99558 | 0.98771 | 0.99189 | 1.01127
10657.808 | 0.99378 | 0.98768 | 0.99219 | 1.01396
10658.811 | 0.99621 | 0.98836 | 0.99289 | 1.01664
10659.969 | 0.99482 | 0.98986 | 0.9945 | 1.02179
10661.035 | 0.99553 | 0.99164 | 0.99584 | 1.02932
10661.898 | 0.9944 | 0.99205 | 0.99639 | 1.02956
10662.835 | 0.99484 | 0.99189 | 0.99667 | 1.02699
10663.839 | 0.99401 | 0.99197 | 0.99687 | 1.02657
10664.85 | 0.99431 | 0.99238 | 0.99721 | 1.02792
10665.886 | 0.99432 | 0.9927 | 0.99749 | 1.02894
10666.861 | 0.99369 | 0.99203 | 0.99729 | 1.02933
10667.792 | 0.99385 | 0.99102 | 0.99691 | 1.02943
10668.841 | 0.99317 | 0.99121 | 0.99705 | 1.02924
10670.039 | 0.99318 | 0.99291 | 0.99786 | 1.02866
10670.934 | 0.9923 | 0.99381 | 0.99827 | 1.02744
10671.903 | 0.9917 | 0.9938 | 0.99798 | 1.0253
10672.835 | 0.9917 | 0.99309 | 0.99714 | 1.02285
10673.823 | 0.99118 | 0.99225 | 0.99636 | 1.02008
10674.886 | 0.9921 | 0.99206 | 0.99609 | 1.0164
10675.88 | 0.99202 | 0.99217 | 0.99592 | 1.01101
10676.832 | 0.99181 | 0.99153 | 0.99471 | 1.00561
10677.79 | 0.99242 | 0.9905 | 0.99351 | 1.00121
10678.872 | 0.99215 | 0.9902 | 0.99325 | 0.99717
10680.022 | 0.99143 | 0.99118 | 0.99354 | 0.99246
10680.943 | 0.99095 | 0.99221 | 0.99374 | 0.98752
10681.921 | 0.9914 | 0.99229 | 0.99328 | 0.98179
10683.808 | 0.99216 | 0.9913 | 0.99196 | 0.97444
10685.931 | 0.99162 | 0.99097 | 0.99095 | 0.97024
10687.788 | 0.99187 | 0.99003 | 0.9903 | 0.974
10689.987 | 0.99247 | 0.99141 | 0.99095 | 0.97761
10692.137 | 0.99281 | 0.99311 | 0.99177 | 0.97493
10693.774 | 0.99328 | 0.99312 | 0.99147 | 0.97728
10695.913 | 0.99409 | 0.99358 | 0.99187 | 0.98214
10697.805 | 0.99499 | 0.99384 | 0.99222 | 0.98497
10699.959 | 0.99525 | 0.99553 | 0.99352 | 0.98776
10702.113 | 0.99658 | 0.99704 | 0.99492 | 0.99012
10703.79 | 0.99776 | 0.99729 | 0.99521 | 0.99229
10705.915 | 0.99887 | 0.99884 | 0.9961 | 0.99811
10707.767 | 1.00004 | 0.99897 | 0.99662 | 1.00248
10710.031 | 1.00042 | 1.00158 | 0.9982 | 1.00048
10712.009 | 1.00149 | 1.00316 | 0.9996 | 1.00185
10713.794 | 1.00286 | 1.00305 | 1.00024 | 1.00334
10715.892 | 1.00406 | 1.00355 | 1.00158 | 1.00468
10717.76 | 1.00488 | 1.00392 | 1.00244 | 1.00533
10720.04 | 1.00707 | 1.00638 | 1.00458 | 1.00642
10721.972 | 1.00635 | 1.00782 | 1.00592 | 1.00765
10723.787 | 1.00741 | 1.0075 | 1.00656 | 1.01029
10725.907 | 1.00806 | 1.00782 | 1.00765 | 1.01476
10727.748 | 1.00822 | 1.00785 | 1.00807 | 1.0187
10730.088 | 1.009 | 1.00997 | 1.00983 | 1.02329
10731.911 | 1.00815 | 1.01118 | 1.01074 | 1.0269
10733.81 | 1.00814 | 1.01038 | 1.0103 | 1.02976
10735.922 | 1.0081 | 1.00914 | 1.00977 | 1.03049
10737.766 | 1.00769 | 1.00692 | 1.00894 | 1.02819
10740.086 | 1.00696 | 1.00745 | 1.00904 | 1.02415
10741.932 | 1.00626 | 1.00752 | 1.00868 | 1.01771
10743.809 | 1.00443 | 1.00585 | 1.00733 | 1.01159
10745.894 | 1.00456 | 1.00461 | 1.00584 | 1.00288
10747.754 | 1.00371 | 1.00239 | 1.00402 | 0.99792
10750.059 | 1.00199 | 1.00252 | 1.00366 | 0.9926
10751.915 | 1.0009 | 1.00188 | 1.00278 | 0.98871
10753.827 | 0.99855 | 0.99956 | 1.00113 | 0.98651
10755.928 | 0.99811 | 0.99824 | 0.9997 | 0.98569
10757.779 | 0.99785 | 0.99643 | 0.99809 | 0.98549
10760.064 | 0.99721 | 0.99674 | 0.998 | 0.98565
10761.973 | 0.9961 | 0.99661 | 0.99764 | 0.98466
10763.776 | 0.99559 | 0.99431 | 0.99605 | 0.98352
10765.894 | 0.99478 | 0.99347 | 0.99478 | 0.98106
10767.754 | 0.99352 | 0.99203 | 0.99374 | 0.9798
10770.012 | 0.99383 | 0.99269 | 0.994 | 0.97856
10772.082 | 0.99302 | 0.9934 | 0.99424 | 0.97795
10773.788 | 0.99332 | 0.99254 | 0.99351 | 0.97856
10775.922 | 0.9928 | 0.99169 | 0.99308 | 0.98141
10777.774 | 0.99241 | 0.99063 | 0.99276 | 0.98492
10779.96 | 0.99149 | 0.99211 | 0.99367 | 0.98908
10782.179 | 0.99296 | 0.99328 | 0.99446 | 0.99408
10783.793 | 0.99284 | 0.99269 | 0.99451 | 0.99813
10785.919 | 0.9935 | 0.99279 | 0.99484 | 1.00855
10787.793 | 0.99334 | 0.99215 | 0.99461 | 1.0103
10789.958 | 0.99368 | 0.99251 | 0.9953 | 1.01212
10792.181 | 0.9937 | 0.99412 | 0.99665 | 1.01557
10793.767 | 0.99438 | 0.99401 | 0.99662 | 1.01738
10795.935 | 0.99434 | 0.99418 | 0.99676 | 1.01934
10797.793 | 0.9952 | 0.9937 | 0.99666 | 1.01988
10800.02 | 0.99687 | 0.99457 | 0.99724 | 1.02214
10802.209 | 0.99594 | 0.99585 | 0.99794 | 1.02181
10803.766 | 0.99662 | 0.99576 | 0.99769 | 1.01888
10805.931 | 0.99693 | 0.99597 | 0.99775 | 1.01567
10807.794 | 0.99765 | 0.99573 | 0.99737 | 1.01409
10810.018 | 0.99863 | 0.99645 | 0.9978 | 1.01245
10812.274 | 0.99985 | 0.99785 | 0.99883 | 1.02264
10813.758 | 0.99926 | 0.99732 | 0.99849 | 1.01176
10815.909 | 0.99932 | 0.99755 | 0.99831 | 1.00428
10817.794 | 1.00025 | 0.99773 | 0.99837 | 1.00197
10820.041 | 1.00173 | 0.99901 | 0.99898 | 1.00039
10822.302 | 1.00149 | 1.00119 | 1.00004 | 0.99774
10823.751 | 1.00288 | 1.00071 | 1.00001 | 0.99997
10825.943 | 1.00233 | 1.00068 | 0.9998 | 0.99364
10827.819 | 1.00327 | 1.00018 | 0.99966 | 0.99068
10829.994 | 1.00286 | 1.00102 | 0.99984 | 0.98981
10832.387 | 1.00238 | 1.00352 | 1.00086 | 0.9892
10834.768 | 1.00278 | 1.00313 | 1.00078 | 0.98874
10837.837 | 1.00376 | 1.0039 | 1.00121 | 0.99159
10841.139 | 1.00366 | 1.00377 | 1.00179 | 0.99117
10843.887 | 1.00457 | 1.00429 | 1.00237 | 0.98926
10846.93 | 1.00395 | 1.00412 | 1.0018 | 0.9906
10849.886 | 1.00411 | 1.00359 | 1.00174 | 0.99387
10853.438 | 1.00363 | 1.00564 | 1.00301 | 0.99446
10855.79 | 1.0026 | 1.00468 | 1.00245 | 0.99774
10858.814 | 1.00183 | 1.00446 | 1.0025 | 1.00082
10862.135 | 1.00243 | 1.00534 | 1.00385 | 0.99985
10864.836 | 1.00287 | 1.00563 | 1.00435 | 1.00394
10867.917 | 1.00255 | 1.00576 | 1.0045 | 1.00796
10871.115 | 1.00257 | 1.00543 | 1.00448 | 1.01156
10874.2 | 1.0025 | 1.00674 | 1.0057 | 1.01813
10876.94 | 1.00138 | 1.00492 | 1.005 | 1.01914
10879.784 | 1.00143 | 1.00376 | 1.00459 | 1.01678
10883.426 | 1.00122 | 1.0059 | 1.00575 | 1.01534
10885.74 | 1.00154 | 1.00479 | 1.00463 | 1.01297
10888.871 | 1.00119 | 1.00446 | 1.00421 | 1.0095
10892.114 | 1.00034 | 1.00395 | 1.0037 | 1.00548
10894.985 | 1.00096 | 1.00369 | 1.00349 | 1.0011
10897.981 | 1.00137 | 1.00198 | 1.00229 | 0.99685
10900.836 | 1.00121 | 1.00017 | 1.0013 | 0.99477
10904.518 | 1.0009 | 1.0018 | 1.00216 | 0.99342
10906.764 | 1.00066 | 1.00023 | 1.00086 | 0.99257
10909.817 | 1.00083 | 0.99941 | 1.00021 | 0.99212
10913.002 | 1.00098 | 0.99933 | 1.00041 | 0.99265
10915.897 | 1.00068 | 0.99948 | 0.99998 | 0.99287
10918.936 | 1.00046 | 0.99836 | 0.99907 | 0.99311
10921.88 | 1.00024 | 0.99686 | 0.99809 | 0.99393
10925.435 | 1.00065 | 0.99875 | 0.99898 | 0.99457
10927.786 | 0.9996 | 0.997 | 0.99775 | 0.99428
10930.826 | 0.99976 | 0.99631 | 0.99732 | 0.99367
10934.042 | 0.99925 | 0.99669 | 0.99762 | 0.9933
10936.845 | 0.99889 | 0.99664 | 0.99739 | 0.99325
10939.929 | 0.99882 | 0.9962 | 0.99692 | 0.99389
10943.008 | 0.99954 | 0.99548 | 0.99668 | 0.99511
10946.348 | 0.99854 | 0.99732 | 0.99747 | 0.99725
10948.806 | 0.999 | 0.99611 | 0.99662 | 0.99761
10951.819 | 0.99897 | 0.99557 | 0.99666 | 0.99831
10955.263 | 0.9979 | 0.99725 | 0.99773 | 0.99951
10957.803 | 0.99862 | 0.99723 | 0.99795 | 1.00091
10960.925 | 0.99856 | 0.99756 | 0.99815 | 1.00301
10964.062 | 0.99943 | 0.99728 | 0.99808 | 1.0052
10967.265 | 0.99858 | 0.99899 | 0.99932 | 1.00743
10969.857 | 0.99913 | 0.9981 | 0.99896 | 1.00932
10972.803 | 0.99876 | 0.9978 | 0.99912 | 1.01068
10976.339 | 0.99866 | 1.00005 | 1.00055 | 1.0116
10978.771 | 0.99916 | 1.00006 | 1.0003 | 1.01155
10981.866 | 0.99899 | 1.00045 | 1.00023 | 1.00968
10986.141 | 1.00016 | 1.00032 | 1.00035 | 1.00655
10989.856 | 0.99989 | 0.99982 | 1.00011 | 1.00191
10993.797 | 0.99993 | 0.99922 | 0.99975 | 0.99772
10998.377 | 0.99976 | 1.00161 | 1.001 | 0.99235
11001.982 | 0.99961 | 1.00099 | 1.00011 | 0.98956
11006.161 | 1.00097 | 1.00038 | 0.99957 | 0.9878
11010.068 | 1.00052 | 1.0016 | 1.00036 | 0.98598
11013.806 | 1.00063 | 1.00107 | 1.00014 | 0.98466
11018.001 | 1.00102 | 1.0015 | 1.00075 | 0.98501
11021.903 | 1.00063 | 1.00089 | 1.00027 | 0.98623
11025.8 | 1.00123 | 1.00092 | 0.99971 | 0.98873
11030.414 | 1.00198 | 1.00326 | 1.00127 | 0.99111
11034.028 | 1.00115 | 1.00257 | 1.00091 | 0.99342
11038.192 | 1.00127 | 1.00228 | 1.00077 | 0.99609
11041.923 | 1.00108 | 1.00263 | 1.00117 | 0.99908
11045.822 | 1.00107 | 1.00206 | 1.00093 | 1.00162
11050.148 | 1.00099 | 1.00336 | 1.00146 | 1.00399
11053.841 | 1.00058 | 1.00186 | 1.00064 | 1.00537
11057.848 | 1.00049 | 1.00034 | 1.00015 | 1.00679
11062.403 | 0.99956 | 1.00249 | 1.0012 | 1.00897
11065.978 | 0.99999 | 1.00126 | 1.0008 | 1.00783
11070.187 | 0.99902 | 1.00065 | 1.00065 | 1.00761
11073.92 | 0.99988 | 1.00126 | 1.00047 | 1.00852
11077.816 | 0.99941 | 1.00135 | 1.00021 | 1.00804
11082.207 | 0.99925 | 1.00251 | 1.00097 | 1.00778
11085.848 | 0.99966 | 0.99992 | 0.99967 | 1.00575
11089.866 | 0.99946 | 0.99852 | 0.999 | 1.00469
11094.381 | 0.99883 | 1.00056 | 0.99997 | 1.00319
11097.97 | 0.99823 | 1.00021 | 0.99961 | 1.00184
11102.19 | 0.99953 | 0.9999 | 0.99922 | 1.00035
11105.892 | 0.99925 | 1.00045 | 0.99909 | 0.99796
11109.83 | 0.99846 | 0.99954 | 0.99872 | 0.99497
11114.201 | 0.99921 | 1.0004 | 0.99938 | 0.99393
11117.857 | 0.9994 | 0.99873 | 0.99823 | 0.99329
11121.817 | 0.99938 | 0.99754 | 0.99767 | 0.9912
11126.419 | 1.00017 | 0.99995 | 0.9988 | 0.99106
11130.029 | 1.00075 | 0.99882 | 0.99831 | 0.98915
11134.194 | 1.00071 | 0.99811 | 0.99802 | 0.98902
11138.907 | 1.00074 | 0.99804 | 0.99823 | 0.98997
11143.935 | 1.00105 | 0.99768 | 0.99768 | 0.99159
11149.162 | 1.0004 | 0.99904 | 0.99862 | 0.99424
11153.72 | 1.00108 | 0.99898 | 0.99825 | 0.99622
11159.302 | 1.00116 | 1.00058 | 0.99958 | 0.9993
11163.773 | 1.00171 | 0.99954 | 0.99919 | 1.00108
11169.196 | 1.00162 | 1.00067 | 1.0002 | 1.0035
11173.912 | 1.00135 | 0.99974 | 1.00007 | 1.00441
11179.08 | 1.00216 | 1.00065 | 1.00084 | 1.00578
11183.988 | 1.00182 | 1.00007 | 1.00067 | 1.00531
11189.03 | 1.00127 | 1.00036 | 1.00116 | 1.00464
11193.94 | 1.0024 | 0.9995 | 1.00097 | 1.00319
11199.196 | 1.00243 | 0.99956 | 1.0008 | 1.00237
11203.904 | 1.00201 | 0.99947 | 1.00099 | 1.00183
11208.896 | 1.00241 | 0.99825 | 1.00047 | 1.00248
11214.213 | 1.00228 | 1.00032 | 1.00136 | 1.00245
11218.742 | 1.00183 | 0.99933 | 1.00084 | 1.00323
11224.288 | 1.00191 | 1.00049 | 1.00214 | 1.00875
11228.778 | 1.00238 | 0.99938 | 1.00167 | 1.01123
11234.162 | 1.00263 | 1.00047 | 1.00237 | 0.99734
11239.017 | 1.00256 | 0.99825 | 1.00155 | 0.99557
11244.006 | 1.00201 | 0.99899 | 1.00183 | 0.99355
11249.048 | 1.00295 | 0.99852 | 1.00143 | 0.99288
11254.157 | 1.00299 | 0.99818 | 1.00132 | 0.99329
11258.932 | 1.00291 | 0.99707 | 1.00117 | 0.99503
11263.926 | 1.00252 | 0.99562 | 1.00064 | 0.99681
11269.145 | 1.0022 | 0.99653 | 1.00149 | 0.99979
11273.747 | 1.00401 | 0.99562 | 1.00078 | 1.0023
11279.272 | 1.00238 | 0.99749 | 1.0022 | 1.00612
11283.828 | 1.00259 | 0.99691 | 1.00222 | 1.00949
11289.148 | 1.00328 | 0.99786 | 1.00313 | 1.01468
11294.037 | 1.00457 | 0.99664 | 1.0028 | 1.02653
11299.014 | 1.00261 | 0.99668 | 1.00276 | 1.02128
11303.933 | 1.00388 | 0.99587 | 1.00224 | 1.02558
11309.154 | 1.00248 | 0.99573 | 1.00202 | 1.01521
11313.915 | 1.00349 | 0.99548 | 1.00222 | 1.01484
11318.798 | 1.00343 | 0.99417 | 1.00147 | 1.01765
11324.299 | 1.00322 | 0.99518 | 1.00265 | 1.01475
11328.738 | 1.00393 | 0.99529 | 1.00249 | 1.02108

## Figure 1f
0.5wt%Re/TiO2 |  | 5.0 wt% Re/TiO2 |  | 12.0 wt% Re/TiO2
B.E.(eV) | Intensity | B.E.(eV) | Intensity | B.E.(eV) | Intensity
53.29833 | 434.0583 | 53.29833 | 481.3509 | 53.29833 | 1310.7016
53.19833 | 432.815 | 53.19833 | 481.2136 | 53.19833 | 1337.4244
53.09833 | 442.2537 | 53.09833 | 488.8566 | 53.09833 | 1310.6866
52.99833 | 436.6003 | 52.99833 | 486.0238 | 52.99833 | 1337.4079
52.89833 | 436.1524 | 52.89833 | 485.7873 | 52.89833 | 1320.9599
52.79833 | 438.2453 | 52.79833 | 488.3912 | 52.79833 | 1300.9123
52.69833 | 428.9328 | 52.69833 | 480.5935 | 52.69833 | 1324.0025
52.59833 | 429.1466 | 52.59833 | 482.3068 | 52.59833 | 1308.1534
52.49833 | 436.6577 | 52.49833 | 486.318 | 52.49833 | 1289.0331
52.39833 | 440.3064 | 52.39833 | 489.4799 | 52.39833 | 1312.5135
52.29833 | 433.6888 | 52.29833 | 486.3823 | 52.29833 | 1301.6137
52.19833 | 433.3939 | 52.19833 | 486.5966 | 52.19833 | 1314.0227
52.09833 | 429.8076 | 52.09833 | 486.5194 | 52.09833 | 1316.3211
51.99833 | 428.7854 | 51.99833 | 486.0007 | 51.99833 | 1295.2789
51.89833 | 431.4672 | 51.89833 | 487.1847 | 51.89833 | 1322.0272
51.79833 | 419.4372 | 51.79833 | 478.6619 | 51.79833 | 1304.8243
51.69833 | 423.3666 | 51.69833 | 482.0787 | 51.69833 | 1327.7308
51.59833 | 436.0704 | 51.59833 | 493.2771 | 51.59833 | 1298.1068
51.49833 | 439.0106 | 51.49833 | 493.734 | 51.49833 | 1313.3629
51.39833 | 428.1665 | 51.39833 | 488.4122 | 51.39833 | 1308.0072
51.29833 | 432.5368 | 51.29833 | 491.2872 | 51.29833 | 1342.5516
51.19833 | 431.4247 | 51.19833 | 491.6879 | 51.19833 | 1327.8352
51.09833 | 430.9538 | 51.09833 | 491.7285 | 51.09833 | 1315.9676
50.99833 | 437.9234 | 50.99833 | 496.2096 | 50.99833 | 1348.0495
50.89833 | 433.4194 | 50.89833 | 494.2297 | 50.89833 | 1326.0706
50.79833 | 424.6505 | 50.79833 | 488.9782 | 50.79833 | 1355.2709
50.69833 | 436.5344 | 50.69833 | 496.3655 | 50.69833 | 1339.021
50.59833 | 441.1181 | 50.59833 | 498.4737 | 50.59833 | 1342.2394
50.49833 | 426.7386 | 50.49833 | 492.6275 | 50.49833 | 1384.427
50.39833 | 433.1259 | 50.39833 | 496.5247 | 50.39833 | 1347.5328
50.29833 | 428.7382 | 50.29833 | 494.6588 | 50.29833 | 1346.9379
50.19833 | 431.6016 | 50.19833 | 497.0379 | 50.19833 | 1353.7816
50.09833 | 434.8852 | 50.09833 | 498.7432 | 50.09833 | 1386.9942
49.99833 | 434.8815 | 49.99833 | 499.368 | 49.99833 | 1369.3861
49.89833 | 439.7988 | 49.89833 | 504.8153 | 49.89833 | 1347.5757
49.79833 | 446.7923 | 49.79833 | 508.3486 | 49.79833 | 1354.2336
49.69833 | 446.3648 | 49.69833 | 506.4745 | 49.69833 | 1367.9702
49.59833 | 442.2551 | 49.59833 | 504.9191 | 49.59833 | 1381.4945
49.49833 | 434.3122 | 49.49833 | 501.5255 | 49.49833 | 1350.4969
49.39833 | 433.7076 | 49.39833 | 501.4584 | 49.39833 | 1367.6477
49.29833 | 439.4811 | 49.29833 | 505.7705 | 49.29833 | 1367.036
49.19833 | 432.4639 | 49.19833 | 501.3039 | 49.19833 | 1363.5724
49.09833 | 432.172 | 49.09833 | 501.553 | 49.09833 | 1329.1157
48.99833 | 438.5306 | 48.99833 | 506.4546 | 48.99833 | 1356.7562
48.89833 | 441.2354 | 48.89833 | 507.7158 | 48.89833 | 1339.154
48.79833 | 442.1252 | 48.79833 | 510.1694 | 48.79833 | 1337.1781
48.69833 | 434.8199 | 48.69833 | 506.4327 | 48.69833 | 1342.8489
48.59833 | 436.3561 | 48.59833 | 508.5282 | 48.59833 | 1344.3158
48.49833 | 430.6239 | 48.49833 | 505.3616 | 48.49833 | 1344.4585
48.39833 | 437.6955 | 48.39833 | 508.9928 | 48.39833 | 1336.5261
48.29833 | 438.011 | 48.29833 | 509.8842 | 48.29833 | 1347.1593
48.19833 | 437.1843 | 48.19833 | 509.6385 | 48.19833 | 1342.2172
48.09833 | 436.1631 | 48.09833 | 510.2018 | 48.09833 | 1344.5296
47.99833 | 437.2861 | 47.99833 | 511.9128 | 47.99833 | 1346.5042
47.89833 | 436.3711 | 47.89833 | 512.5936 | 47.89833 | 1344.8718
47.79833 | 440.2413 | 47.79833 | 517.0643 | 47.79833 | 1343.2919
47.69833 | 432.2938 | 47.69833 | 509.731 | 47.69833 | 1352.6826
47.59833 | 445.2452 | 47.59833 | 513.2904 | 47.59833 | 1339.1741
47.49833 | 436.0352 | 47.49833 | 513.7189 | 47.49833 | 1368.6721
47.39833 | 437.3787 | 47.39833 | 514.6945 | 47.39833 | 1338.6715
47.29833 | 442.5376 | 47.29833 | 517.4976 | 47.29833 | 1343.0949
47.19833 | 435.1956 | 47.19833 | 515.8198 | 47.19833 | 1363.3067
47.09833 | 437.2876 | 47.09833 | 517.5762 | 47.09833 | 1364.1034
46.99833 | 434.5989 | 46.99833 | 516.5692 | 46.99833 | 1365.0227
46.89833 | 436.9841 | 46.89833 | 518.6469 | 46.89833 | 1355.2373
46.79833 | 432.3304 | 46.79833 | 514.707 | 46.79833 | 1363.4637
46.69833 | 435.0076 | 46.69833 | 518.1098 | 46.69833 | 1354.1378
46.59833 | 436.6034 | 46.59833 | 520.4578 | 46.59833 | 1364.9927
46.49833 | 439.1239 | 46.49833 | 524.7587 | 46.49833 | 1371.8155
46.39833 | 433.514 | 46.39833 | 519.9632 | 46.39833 | 1383.871
46.29833 | 440.9353 | 46.29833 | 528.2248 | 46.29833 | 1376.3706
46.19833 | 434.8582 | 46.19833 | 523.0442 | 46.19833 | 1381.6814
46.09833 | 434.3992 | 46.09833 | 523.5271 | 46.09833 | 1377.2893
45.99833 | 426.109 | 45.99833 | 523.2514 | 45.99833 | 1364.1791
45.89833 | 435.3253 | 45.89833 | 526.5692 | 45.89833 | 1363.9873
45.79833 | 444.0604 | 45.79833 | 531.5627 | 45.79833 | 1379.3255
45.69833 | 459.4721 | 45.69833 | 533.448 | 45.69833 | 1401.3667
45.59833 | 447.2249 | 45.59833 | 534.9833 | 45.59833 | 1401.3394
45.49833 | 445.908 | 45.49833 | 553.8217 | 45.49833 | 1390.3257
45.39833 | 451.3248 | 45.39833 | 551.9253 | 45.39833 | 1397.6408
45.29833 | 455.3408 | 45.29833 | 549.3402 | 45.29833 | 1396.6738
45.19833 | 448.0905 | 45.19833 | 556.3886 | 45.19833 | 1384.7244
45.09833 | 445.0266 | 45.09833 | 558.7021 | 45.09833 | 1394.5949
44.99833 | 434.5169 | 44.99833 | 544.8447 | 44.99833 | 1395.1025
44.89833 | 441.7329 | 44.89833 | 570.1356 | 44.89833 | 1416.4594
44.79833 | 441.724 | 44.79833 | 569.7663 | 44.79833 | 1428.064
44.69833 | 444.7495 | 44.69833 | 594.0283 | 44.69833 | 1425.4012
44.59833 | 431.4016 | 44.59833 | 611.4694 | 44.59833 | 1405.0209
44.49833 | 451.4964 | 44.49833 | 627.7078 | 44.49833 | 1416.3986
44.39833 | 452.682 | 44.39833 | 644.1128 | 44.39833 | 1423.9486
44.29833 | 468.449 | 44.29833 | 685.6124 | 44.29833 | 1457.6496
44.19833 | 470.2285 | 44.19833 | 692.9521 | 44.19833 | 1486.6421
44.09833 | 477.0371 | 44.09833 | 704.3329 | 44.09833 | 1518.9732
43.99833 | 484.4964 | 43.99833 | 724.6776 | 43.99833 | 1540.14
43.89833 | 493.6442 | 43.89833 | 754.491 | 43.89833 | 1614.4229
43.79833 | 508.865 | 43.79833 | 787.7829 | 43.79833 | 1638.4549
43.69833 | 514.169 | 43.69833 | 798.2975 | 43.69833 | 1691.0847
43.59833 | 507.5039 | 43.59833 | 783.6487 | 43.59833 | 1722.6185
43.49833 | 519.0032 | 43.49833 | 803.2887 | 43.49833 | 1757.1068
43.39833 | 511.227 | 43.39833 | 768.8124 | 43.39833 | 1817.5533
43.29833 | 506.3433 | 43.29833 | 761.8777 | 43.29833 | 1831.8454
43.19833 | 504.922 | 43.19833 | 734.1132 | 43.19833 | 1847.0478
43.09833 | 498.3969 | 43.09833 | 709.4423 | 43.09833 | 1779.4983
42.99833 | 493.7952 | 42.99833 | 687.6428 | 42.99833 | 1774.6288
42.89833 | 489.8817 | 42.89833 | 689.5379 | 42.89833 | 1766.2364
42.79833 | 470.8846 | 42.79833 | 640.4581 | 42.79833 | 1751.3762
42.69833 | 483.8332 | 42.69833 | 657.7734 | 42.69833 | 1756.3896
42.59833 | 478.0496 | 42.59833 | 657.7844 | 42.59833 | 1681.4772
42.49833 | 473.3194 | 42.49833 | 648.9325 | 42.49833 | 1630.8929
42.39833 | 473.3875 | 42.39833 | 660.5371 | 42.39833 | 1619.2103
42.29833 | 466.457 | 42.29833 | 667.3335 | 42.29833 | 1565.2642
42.19833 | 459.282 | 42.19833 | 653.5709 | 42.19833 | 1535.3574
42.09833 | 473.1305 | 42.09833 | 697.0002 | 42.09833 | 1510.0143
41.99833 | 475.5832 | 41.99833 | 717.6689 | 41.99833 | 1514.3952
41.89833 | 490.2057 | 41.89833 | 743.463 | 41.89833 | 1505.2339
41.79833 | 491.1519 | 41.79833 | 768.8274 | 41.79833 | 1555.6096
41.69833 | 498.6429 | 41.69833 | 797.2601 | 41.69833 | 1609.1428
41.59833 | 509.8291 | 41.59833 | 822.3357 | 41.59833 | 1685.1081
41.49833 | 510.3991 | 41.49833 | 822.2306 | 41.49833 | 1678.8644
41.39833 | 520.7251 | 41.39833 | 843.7259 | 41.39833 | 1705.0889
41.29833 | 537.7346 | 41.29833 | 887.2235 | 41.29833 | 1751.2023
41.19833 | 549.2742 | 41.19833 | 872.3076 | 41.19833 | 1793.5433
41.09833 | 547.9384 | 41.09833 | 909.3441 | 41.09833 | 1803.5694
40.99833 | 549.4878 | 40.99833 | 901.6808 | 40.99833 | 1827.9456
40.89833 | 543.9474 | 40.89833 | 899.4314 | 40.89833 | 1830.8521
40.79833 | 536.0673 | 40.79833 | 882.4983 | 40.79833 | 1875.7287
40.69833 | 527.9328 | 40.69833 | 850.9089 | 40.69833 | 1894.8559
40.59833 | 508.2053 | 40.59833 | 819.7248 | 40.59833 | 1912.7538
40.49833 | 512.8649 | 40.49833 | 786.3284 | 40.49833 | 1913.6034
40.39833 | 502.5987 | 40.39833 | 750.4627 | 40.39833 | 1915.0635
40.29833 | 524.8165 | 40.29833 | 715.6577 | 40.29833 | 1869.5257
40.19833 | 480.7364 | 40.19833 | 661.6691 | 40.19833 | 1851.9661
40.09833 | 467.46 | 40.09833 | 635.6205 | 40.09833 | 1812.477
39.99833 | 483.0078 | 39.99833 | 637.4109 | 39.99833 | 1753.532
39.89833 | 456.3782 | 39.89833 | 596.0565 | 39.89833 | 1714.3866
39.79833 | 470.584 | 39.79833 | 612.0453 | 39.79833 | 1647.4245
39.69833 | 461.6409 | 39.69833 | 596.1942 | 39.69833 | 1592.3288
39.59833 | 459.5771 | 39.59833 | 589.3126 | 39.59833 | 1545.3341
39.49833 | 440.4108 | 39.49833 | 582.9425 | 39.49833 | 1471.9866
39.39833 | 436.1745 | 39.39833 | 552.385 | 39.39833 | 1464.1172
39.29833 | 448.8732 | 39.29833 | 549.3805 | 39.29833 | 1410.2438
39.19833 | 438.5745 | 39.19833 | 562.9952 | 39.19833 | 1376.8095
39.09833 | 425.3939 | 39.09833 | 570.4343 | 39.09833 | 1396.59
38.99833 | 437.9551 | 38.99833 | 612.0913 | 38.99833 | 1414.56
38.89833 | 471.6568 | 38.89833 | 639.85 | 38.89833 | 1455.6
38.79833 | 447.3121 | 38.79833 | 660.7963 | 38.79833 | 1498.2
38.69833 | 475.3737 | 38.69833 | 703.8987 | 38.69833 | 1519.41
38.59833 | 456.3204 | 38.59833 | 752.731 | 38.59833 | 1587.96
38.49833 | 470.5546 | 38.49833 | 790.549 | 38.49833 | 1636.29
38.44833 | 485 | 38.39833 | 817.5436 | 38.39833 | 1678.89
38.39833 | 508.3414 | 38.29833 | 852.1783 | 38.29833 | 1751.28