## SUPPLEMENTARY TABLE 1
Supplementary Table 1: The data of Helium pycnometer analysis
| Experimentally generated fulgurites | [9 empty] | Synthesized LSB* glass
| T100 |  | T200 |  | T300 |  | T400 |  | T500
Run | Volume (cm3) | Density. (g cm-3) | Volume (cm3) | Density (g cm-3) | Volume (cm3) | Density (g cm-3) | Volume (cm3) | Density (g cm-3) | Volume (cm3) | Density (g cm-3) | Volume (cm3) | Density (g cm-3)
1 | 0.6377 | 2.4877 | 0.6356 | 2.4824 | 0.6436 | 2.4592 | 0.6468 | 2.4755 | 0.6395 | 2.4575 | 0.6292 | 2.4231
2 | 0.6372 | 2.4898 | 0.6396 | 2.4668 | 0.6439 | 2.4581 | 0.642 | 2.4941 | 0.6283 | 2.5014 | 0.6279 | 2.4283
3 | 0.636 | 2.4943 | 0.6346 | 2.4862 | 0.6114 | 2.4679 | 0.6411 | 2.4973 | 0.6292 | 2.4977 | 0.6278 | 2.4285
4 | 0.6377 | 2.4879 | 0.6367 | 2.4779 | 0.6411 | 2.4691 | 0.6409 | 2.4983 | 0.6296 | 2.4963 | 0.6291 | 2.4237
5 | 0.6381 | 2.4862 | 0.6382 | 2.4724 | 0.6413 | 2.4683 | 0.6434 | 2.4885 | 0.6297 | 2.4958 | 0.6295 | 2.4221
6 | 0.6379 | 2.4869 | 0.6391 | 2.4688 | 0.6412 | 2.4684 | 0.6435 | 2.488 | 0.6273 | 2.5052 | 0.6291 | 2.4236
7 | 0.6369 | 2.491 | 0.6382 | 2.4722 | 0.6438 | 2.4585 | 0.6431 | 2.4897 | 0.6293 | 2.4975 | 0.6302 | 2.4193
8 | 0.6369 | 2.4907 | 0.637 | 2.4769 | 0.644 | 2.4579 | 0.6446 | 2.4838 | 0.6182 | 2.5018 | 0.6291 | 2.4237
9 | 0.6369 | 2.4909 | 0.6382 | 2.4722 | 0.6454 | 2.4524 | 0.6445 | 2.4843 | 0.6334 | 2.481 | 0.6304 | 2.4185
10 | 0.6367 | 2.4915 | 0.6387 | 2.4703 | 0.645 | 2.4538 | 0.6458 | 2.4793 | 0.6341 | 2.4785 | 0.6296 | 2.4215
Average | 0.6372 | 2.48969 | 0.63759 | 2.47461 | 0.64007 | 2.46136 | 0.64357 | 2.48788 | 0.62986 | 2.49127 | 0.62919 | 2.42323
* The name LSB refers the Laacher See Bims deposit, Germany.