## Sheet1
Table 4. Physicochemical characterization of cationic/ionizable lipoplexes at N/P weight ratio of 5
Cationic/Ionizable Lipoplexes | Particle size | Polydispersity Index
| (nm) | (PDI)
DLinDMA | 185.40 ± 6.99 | 0.29
DLin-MC3-DMA | 169.10 ± 2.17 | 0.285
SM-102 | 123.72 ± 1.82 | 0.257
LAE | 203.54 ± 5.95 | 0.292
DOTAP | 188.82 ± 5.84 | 0.288