## Sheet1
Table 3. Surface charge of cationic/ionizable liposomes at different pH conditions
Cationic/Ionizable Liposomes | Zeta Potential at pH 5.5 | Zeta Potential at pH 7.4
| (mV) | (mV)
DLinDMA | + 39.02 ± 3.97 | + 6.93 ± 0.84
DLin-MC3-DMA | + 37.95 ± 1.22 | + 4.75 ± 0.45
SM-102 | + 40.89 ± 3.81 | + 5.86 ± 0.63
LAE | + 34.02 ± 2.21 | + 35.42 ± 2.89
DOTAP | + 32.47 ± 1.95 | + 31.92 ± 3.07