## Sheet1
Table 6. Physicochemical characterization of G-LNPs prepared by microfluidic mixing following dialysis against PBS pH 7.4
LNPs | N/P Ratio | Particle Size | Polydispersity Index | Zeta Potential | Entrapment efficiency (%)
(GFP-pDNA – µg/mL) | (Weight ratio) | (nm) |  | (mV)
G-LNP-200 | 15 | 139.0 ± 15.5 | 0.289 ± 0.079 | + 14.8 ± 1.4 | 90.88 ± 2.7
G-LNP-100 | 30 | 125.3 ± 4.8 | 0.251 ± 0.052 | + 17.3 ± 2.5 | 94.56 ± 1.5
G-LNP-75 | 40 | 107.9 ± 10.2 | 0.209 ± 0.010 | + 15.6 ± 1.7 | 98.48 ± 0.8
G-LNP-50 | 60 | 90.15 ± 4.7 | 0.133 ± 0.014 | + 19.6 ± 1.5 | 99.89 ± 0.1