## Sheet1
Table 2. Physicochemical characterization of cationic/ionizable liposomes
Cationic/Ionizable Liposomes | Particle size | Polydispersity Index | Zeta Potential
| (nm) | (PDI) | (mV)
DLinDMA | 120.10 ± 5.84 | 0.203 | + 36.50 ± 1.47
DLin-MC3-DMA | 116.70 ± 3.25 | 0.21 | + 35.90 ± 1.22
SM-102 | 103.90 ± 4.97 | 0.177 | + 40.20 ± 4.88
LAE | 107.20 ± 4.95 | 0.205 | + 34.40 ± 2.87
DOTAP | 80.09 ± 5.84 | 0.192 | + 38.90 ± 3.68