## Sheet1
Table 5. IC50 and IC90 values of cationic/ionizable liposomes in A375V cells as determined by MTT assay
Cationic/Ionizable Liposomes | IC50 | IC90
| (µM) | (µM)
DLinDMA | 126.7 ± 20.3 | 1138.5 ± 208.3
DLin-MC3-DMA | 96.5 ± 13.6 | 870.3 ± 102.5
SM-102 | >200 | >1800
LAE | 24.5 ± 1.6 | 220.5 ± 42.1
DOTAP | 19.7 ± 2.5 | 177.3 ± 36.9