## Sheet1
Table S2. EDS data of Cu-S in Fig. 1E
massive aggregates
Atomic % | 5 kV | 8kV | 8kV | 10kv
Cu | 58.57818 | 59.34237 | 60.54615 | 61.03106
S | 41.42182 | 40.65763 | 39.45385 | 38.96894
Cu/S | 1.414187 | 1.459563 | 1.534607 | 1.566146
cluster
Atomic % | 5 kV | 8kV | 8kV | 8kV | 8kV | 10kv
Si | 0.9467078 | 0 | 1.505633 | 0.8593253 | 2.422753 | 2.079164
S | 35.67706 | 34.88496 | 35.39861 | 31.92234 | 39.87594 | 35.62375
Fe | 0 | 1.864082 | 2.047227 | 3.299385 | 3.546348 | 3.024238
Cu | 63.37624 | 63.25096 | 61.04853 | 63.91895 | 54.15496 | 59.27285
Cu/S | 1.776386 | 1.81313 | 1.724602 | 2.002326 | 1.358086 | 1.663858