## Table S1
Table S1. EPMA data of Fe metal and troilite
|  | Fe metal chemistry | [32 empty] | Troilite chemistry
d.l. | Element | Fe in rock troilite |  |  | Irregular Fe metal grains in the rock matrix and on walls | [13 empty] | Fe in wall FeS | [16 empty] | rock troilite |  | wall troilite
wt% | wt% | fig. S4B |  | Other | fig. S4C | [5 empty] | Others | [7 empty] | fig. S3A |  |  |  |  | fig. S3B | [8 empty] | fig. S3C |  | wt% | fig. S4B |  | irr. Pore | no metal |  |  | fig. S3A |  | fig. S3B | [8 empty] | fig. S3C | [7 empty] | edge fig. S3C
0.03 | Fe | 98.88623 | 98.705666 | 95.9628 | 89.76886 | 89.947823 | 91.344971 | 91.074303 | 90.942207 | 92.777939 | 92.572685 | 93.2078 | 94.2105 | 94.0387 | 94.2976 | 93.1431 | 93.0273 | 89.6055 | 83.077774 | 86.922905 | 87.09375 | 86.448463 | 85.267532 | 83.813522 | 84.78643 | 83.595459 | 83.667526 | 83.712479 | 83.686737 | 85.00975 | 84.040817 | 82.746277 | 85.735344 | 85.119621 | Fe | 62.292809 | 62.432468 | 62.017841 | 62.413017 | 61.991535 | 61.65799 | 62.686668 | 62.472069 | 61.758369 | 62.218605 | 61.961937 | 61.957447 | 61.869694 | 62.04694 | 61.722599 | 61.342819 | 61.332489 | 61.620308 | 61.619507 | 59.040962 | 61.96711 | 61.769356 | 61.750191 | 61.918812 | 61.666428 | 42.04567 | 45.655907
0.04 | Cu | bd | bd | bd | 0.097773 | 0.104786 | 0.135744 | 0.072847 | 0.088636 | 0.11998 | 0.08307 | 0.088988 | 0.097082 | 0.082778 | 0.120193 | 0.080254 | 0.071286 |  | 0.165073 | 0.229808 | 0.294087 | 0.29408 | 0.275101 | 0.211013 | 0.220435 | 0.22619 | 0.243644 | 0.271131 | 0.239922 | 0.250856 | 0.228072 | 0.236367 | 0.273748 | 0.244346 | Cu | bd | bd | bd | bd | bd | bd | bd | bd | bd | bd | bd | bd | bd | bd | bd | bd | 0.040172 | bd | 0.036635 | 0.37254 | bd | bd | bd | bd | bd | 6.191574 | 3.623482
0.03 | Ni | 0.088313 | 0.075268 | 0.192512 | 6.407228 | 6.48924 | 6.558906 | 6.828103 | 6.299311 | 5.440063 | 5.432847 | 3.80317 | 3.69994 | 3.76895 | 3.9093 | 4.35951 | 4.32673 | 7.07515 | 14.155563 | 9.987267 | 9.955307 | 10.127396 | 10.802614 | 11.668849 | 10.581457 | 12.459427 | 11.373621 | 11.790479 | 11.352203 | 10.307053 | 12.362429 | 13.064094 | 10.50094 | 10.6513 | Ni | 0.033144 | 0.033966 | bd | 0.0266 | bd | bd | 0.028511 | 0.025891 | 0.026606 | bd | 0.129643 | 0.199288 | 0.231998 | 0.031933 | 0.027251 | 0.033129 | 0.042591 | 0.040188 | 0.048956 | 2.948559 | bd | bd | 0.05816 | 0.168127 | 0.04178 | 5.088847 | 0.883159
0.03 | Co | 0.44959 | 0.458193 | 0.738085 | 1.546821 | 1.561392 | 1.562908 | 1.549857 | 1.561714 | 1.362563 | 1.310974 | 1.16129 | 1.1024 | 1.14803 | 1.14538 | 1.19085 | 1.17043 | 2.08544 | 1.926955 | 1.487494 | 1.48739 | 1.506242 | 1.593263 | 2.069621 | 1.982475 | 2.188722 | 2.076927 | 2.135083 | 2.038238 | 1.50139 | 1.608375 | 1.664697 | 1.554009 | 1.512299 | Co | 0.071002 | 0.088635 | 0.044243 | 0.053297 | 0.050145 | 0.061942 | 0.112499 | 0.100242 | 0.049621 | 0.087137 | 0.103645 | 0.082363 | 0.089773 | 0.076753 | 0.073862 | 0.099699 | 0.09177 | 0.093014 | 0.099294 | 0.258001 | 0.082522 | 0.076782 | 0.085706 | 0.087117 | 0.088044 | 0.435999 | 0.101626
0.01 | S | 0.134447 | 0.113039 | 0.082518 | bd | bd | bd | bd | 0.014325 | bd | bd | bd | bd | bd | bd | bd | bd | bd | 0.031317 | 0.203324 | 0.1971 | 0.226241 | 0.819561 | 0.080572 | 0.182547 | 0.07129 | 0.071478 | 0.0564 | 0.068483 | 0.245465 | 0.099854 | 0.094251 | 0.144412 | 0.091365 | S | 36.859978 | 36.824142 | 37.015217 | 36.963879 | 37.080021 | 36.826569 | 36.764355 | 36.760769 | 37.232059 | 37.356792 | 35.930367 | 36.662079 | 36.547497 | 36.481407 | 36.773197 | 36.812202 | 36.632095 | 36.483784 | 36.328426 | 35.313564 | 36.577328 | 36.479515 | 36.444942 | 36.166988 | 36.104301 | 29.481089 | 30.631107
0.02 | Ti | bd | bd | na | 0.174577 | 0.19114 | 0.028993 | 0.034324 | 0.246543 | bd | bd | na | na | na | na | na | na | na | 0.020685 | 0.054603 | 0.057842 | 0.070157 | 0.181167 | 0.645911 | 0.535689 | 0.224116 | 0.193751 | 0.170114 | 0.030284 | 0.050537 | 0.057315 | 0.065725 | 0.06699 | 0.311244 | Ti | 0.01596 | bd | bd | 0.01963 | 0.023398 | bd | 0.027739 | 0.034147 | 0.219452 | 0.214245 | 0.427948 | 0.156264 | 0.125894 | 0.149479 | 0.041168 | 0.043456 | 0.026725 | bd | 0.041795 | 0.046455 | 0.048613 | 0.064439 | 0.040376 | 0.145546 | 0.042695 | 0.018429 | 0.028248
0.02 | Si | 0.057259 | 0.029984 | na | 0.126043 | 0.097926 | 0.045162 | 0.077663 | bd | 0.039764 | 0.03166 | na | na | na | na | na | na | na | 0.035927 | bd | bd | 0.015825 | 0.027018 | bd | bd | 0.033728 | 0.035127 | 0.025342 | 0.034232 | 0.022937 | bd | 0.024969 | 0.029501 | 0.02088 | Si | bd | 0.035485 | 0.021223 | 0.018762 | 0.034925 | 0.454412 | bd | bd | bd | 0.023103 | bd | bd | 0.024087 | 0.032245 | bd | bd | bd | 0.029473 | 0.031878 | 0.035388 | 0.02164 | bd | bd | bd | 0.018204 | 0.346884 | 0.549461
| Total | 99.615839 | 99.38215 | 96.975915 | 98.121302 | 98.392307 | 99.676684 | 99.637097 | 99.152736 | 99.740309 | 99.431236 | 98.261248 | 99.109922 | 99.038458 | 99.472473 | 98.773714 | 98.595746 | 98.76609 | 99.413294 | 98.885401 | 99.085476 | 98.688404 | 98.966256 | 98.489488 | 98.289033 | 98.798932 | 97.662074 | 98.161028 | 97.450099 | 97.387988 | 98.396862 | 97.89638 | 98.304944 | 97.951055 | Total | 99.272893 | 99.414696 | 99.098524 | 99.495185 | 99.180024 | 99.000913 | 99.619772 | 99.393118 | 99.286107 | 99.899882 | 98.55354 | 99.057441 | 98.888943 | 98.818757 | 98.638077 | 98.331305 | 98.165842 | 98.266767 | 98.206491 | 98.015469 | 98.697213 | 98.390092 | 98.379375 | 98.48659 | 97.961452 | 83.608492 | 81.47299
| Percent error in element wt% | [33 empty] | Percent error
| Fe | 0.181308 | 0.18135 | 0.184173 | 0.189552 | 0.1894 | 0.187835 | 0.188136 | 0.18813 | 0.186557 | 0.186552 | 0.186245 | 0.185239 | 0.18549 | 0.185122 | 0.186308 | 0.18638 | 0.189818 | 0.196111 | 0.192216 | 0.192194 | 0.192723 | 0.194133 | 0.195622 | 0.194649 | 0.195782 | 0.195781 | 0.195384 | 0.19578 | 0.19449 | 0.195218 | 0.196671 | 0.193553 | 0.194275 | Fe | 0.235183 | 0.235083 | 0.235649 | 0.235203 | 0.236209 | 0.236832 | 0.234748 | 0.235138 | 0.236632 | 0.235893 | 0.23626 | 0.236183 | 0.236534 | 0.236076 | 0.236822 | 0.237639 | 0.237564 | 0.237093 | 0.23699 | 0.241284 | 0.236313 | 0.236663 | 0.236704 | 0.236209 | 0.236851 | 0.283716 | 0.274227
| Cu |  |  |  | 22.466902 | 20.552731 | 16.0865 | 30.416492 | 24.624575 | 18.337727 | 25.657536 | 22.7857 | 20.8735 | 24.4262 | 16.8135 | 25.0833 | 28.4557 | 64.1818 | 13.857517 | 10.098198 | 8.007483 | 7.916247 | 8.603139 | 11.021996 | 10.566726 | 10.250608 | 9.667689 | 8.55792 | 9.551985 | 9.301615 | 10.062536 | 9.724769 | 8.446656 | 9.491529 | Cu | [16 empty] | 48.891056 |  | 54.188202 | 6.343136 | [5 empty] | 0.896688 | 1.22526
| Ni | 19.108479 | 21.975185 | 8.92631 | 0.786739 | 0.78222 | 0.77579 | 0.759872 | 0.793082 | 0.863505 | 0.863973 | 1.0389 | 1.05747 | 1.04728 | 1.02373 | 0.957454 | 0.964595 | 0.738341 | 0.515176 | 0.619053 | 0.620153 | 0.614198 | 0.593742 | 0.570693 | 0.601242 | 0.550542 | 0.577406 | 0.565736 | 0.578615 | 0.609337 | 0.552498 | 0.536686 | 0.603224 | 0.598217 | Ni | 45.844086 | 44.507847 |  | 56.218731 | 67.968552 |  | 53.100449 | 58.596996 | 56.779213 |  | 12.502418 | 8.61821 | 7.45332 | 49.147377 | 55.625282 | 46.153786 | 36.356888 | 37.357601 | 31.117826 | 1.227753 |  |  | 26.570835 | 9.877638 | 34.650642 | 0.892212 | 2.576015
| Co | 3.979846 | 3.903038 | 2.79513 | 1.666555 | 1.665399 | 1.64458 | 1.659358 | 1.659714 | 1.796116 | 1.841974 | 2.02424 | 2.09577 | 2.0391 | 2.03314 | 1.97991 | 1.99429 | 1.38387 | 1.467814 | 1.708851 | 1.710115 | 1.702565 | 1.632944 | 1.393092 | 1.43072 | 1.354585 | 1.390808 | 1.362646 | 1.413229 | 1.706272 | 1.62524 | 1.591229 | 1.655071 | 1.697009 | Co | 19.511604 | 15.800812 | 31.727562 | 26.379337 | 27.564413 | 22.620298 | 12.338263 | 14.01624 | 27.80961 | 16.237568 | 13.78968 | 17.518702 | 15.832467 | 18.577137 | 18.75416 | 13.875331 | 15.465543 | 15.06763 | 14.130991 | 6.341279 | 16.874489 | 18.407793 | 16.316881 | 16.270258 | 16.069838 | 3.879411 | 13.374569
| S | 6.893455 | 8.02753 | 10.4015 | [14 empty] | 24.307848 | 5.254003 | 5.302857 | 4.848832 | 2.212405 | 10.963726 | 5.771774 | 11.877565 | 11.910773 | 14.639158 | 12.073249 | 4.63005 | 8.811304 | 9.352666 | 6.609345 | 10.159986 | S | 0.294351 | 0.294658 | 0.293585 | 0.294124 | 0.293802 | 0.295081 | 0.295142 | 0.295083 | 0.293108 | 0.292898 | 0.298737 | 0.295643 | 0.296314 | 0.296435 | 0.295184 | 0.295138 | 0.295711 | 0.296511 | 0.297099 | 0.301827 | 0.296062 | 0.296353 | 0.296426 | 0.297616 | 0.29796 | 0.331922 | 0.323903
| Ti |  |  |  | 4.606019 | 4.242903 | 24.939632 | 21.336906 | 3.455545 | 92.162582 | [8 empty] | 35.192116 | 13.513281 | 12.941953 | 10.698407 | 4.560848 | 1.639681 | 1.881329 | 3.741338 | 4.218065 | 4.746279 | 24.150621 | 14.557295 | 12.937377 | 11.560642 | 11.140852 | 2.864734 | Ti | 46.175484 |  |  | 37.883953 | 31.977327 |  | 27.622272 | 21.891581 | 4.045642 | 4.043962 | 2.301685 | 5.306196 | 6.463273 | 5.559601 | 18.448526 | 17.341705 | 28.139164 | 51.886543 | 18.049572 | 16.418127 | 15.45206 | 11.80771 | 18.599977 | 5.603467 | 17.855862 | 38.960239 | 25.096472
| Si | 20.61908 | 39.710541 |  | 10.008265 | 12.983834 | 27.075695 | 15.648045 | 94.459557 | 30.481548 | 38.15852 | [7 empty] | 33.913311 |  |  | 78.184158 | 44.60918 |  |  | 34.379745 | 34.331615 | 48.353218 | 35.303322 | 52.231697 |  | 47.547848 | 39.9133 | 56.713158 | Si |  | 29.519854 | 47.500111 | 54.439323 | 29.368158 | 3.266439 |  |  |  | 42.635147 |  |  | 40.847122 | 32.452248 |  | 70.910591 | 75.480133 | 33.601257 | 31.389202 | 29.313005 | 45.833683 |  |  |  | 54.783306 | 3.793783 | 2.649637
| atomic% | [33 empty] | atomic%
| Fe | 99.134758 | 99.220169 | 98.914 | 91.727898 | 91.683945 | 91.996635 | 91.724319 | 92.018776 | 93.302162 | 93.381073 | 95.1054 | 95.2985 | 95.1898 | 95.0598 | 94.5715 | 94.606 | 91.0987 | 84.202499 | 88.283234 | 88.273987 | 87.965767 | 86.139816 | 85.55986 | 86.643303 | 85.151405 | 86.176079 | 85.826805 | 86.408272 | 87.64843 | 85.943977 | 85.087036 | 87.640907 | 87.335419 | Fe | 49.186966 | 49.244183 | 48.988056 | 49.161324 | 48.910606 | 48.645428 | 49.402073 | 49.314186 | 48.650318 | 48.732292 | 49.454323 | 49.059547 | 49.097294 | 49.264397 | 49.011471 | 48.809998 | 48.926266 | 49.158447 | 49.225113 | 47.594852 | 49.244137 | 49.231907 | 49.241383 | 49.404461 | 49.42075 | 40.119743 | 43.79314
| Cu |  |  |  | 0.087803 | 0.093868 | 0.120149 | 0.064478 | 0.078819 | 0.10604 | 0.073643 | 0.079798 | 0.086306 | 0.073639 | 0.106485 | 0.071612 | 0.063712 | 0.027825 | 0.147037 | 0.205126 | 0.261959 | 0.262987 | 0.244244 | 0.189311 | 0.19797 | 0.202486 | 0.220545 | 0.2443 | 0.217711 | 0.227306 | 0.204979 | 0.213606 | 0.245929 | 0.220332 | Cu | [16 empty] | 0.028163 |  | 0.02572 | 0.263931 | [5 empty] | 5.192178 | 3.054547
| Ni | 0.084218 | 0.07197 | 0.188756 | 6.227786 | 6.291935 | 6.28357 | 6.541486 | 6.063059 | 5.204017 | 5.213043 | 3.69136 | 3.56016 | 3.62905 | 3.74871 | 4.21052 | 4.18558 | 6.84228 | 13.647561 | 9.648914 | 9.598164 | 9.802614 | 10.380945 | 11.331092 | 10.285891 | 12.072437 | 11.143364 | 11.498785 | 11.149788 | 10.108755 | 12.025876 | 12.778562 | 10.210875 | 10.395638 | Ni | 0.024894 | 0.025485 |  | 0.01993 |  |  | 0.021373 | 0.019441 | 0.019937 | -0.00422 | 0.098427 | 0.150106 | 0.175127 | 0.024118 | 0.020584 | 0.025075 | 0.032319 | 0.030497 | 0.037202 | 2.261019 |  |  | 0.044117 | 0.127605 | 0.031851 | 4.618958 | 0.805816
| Co | 0.427119 | 0.436463 | 0.720946 | 1.497811 | 1.508189 | 1.491633 | 1.479182 | 1.497455 | 1.298509 | 1.253174 | 1.12288 | 1.05674 | 1.10123 | 1.09417 | 1.1458 | 1.12796 | 2.00917 | 1.850772 | 1.431662 | 1.428604 | 1.452421 | 1.525278 | 2.002111 | 1.919807 | 2.112716 | 2.02718 | 2.074383 | 1.99432 | 1.466932 | 1.558669 | 1.622151 | 1.505365 | 1.470414 | Co | 0.053128 | 0.066251 | 0.033117 | 0.039783 | 0.037492 | 0.046311 | 0.084015 | 0.074986 | 0.037042 | 0.064676 | 0.078391 | 0.061802 | 0.06751 | 0.057749 | 0.05558 | 0.075175 | 0.069374 | 0.070318 | 0.075168 | 0.197092 | 0.062145 | 0.057993 | 0.064766 | 0.06587 | 0.066866 | 0.394243 | 0.092376
| S | 0.23476 | 0.197909 | 0.148145 |  |  |  |  | 0.025245 |  | 0.012289 | 0.000579 | -0.00172 | 0.006309 | -0.00913 | 0.000576 | 0.016717 | 0.022006 | 0.055284 | 0.359679 | 0.347948 | 0.400967 | 1.442061 | 0.143258 | 0.324912 | 0.12648 | 0.128229 | 0.100715 | 0.123159 | 0.440805 | 0.177857 | 0.168804 | 0.257117 | 0.163277 | S | 50.693161 | 50.589363 | 50.925583 | 50.711689 | 50.955696 | 50.605309 | 50.463703 | 50.542034 | 51.084496 | 50.962223 | 49.948574 | 50.56258 | 50.514889 | 50.450626 | 50.858913 | 51.017487 | 50.897377 | 50.69397 | 50.547215 | 49.582714 | 50.627605 | 50.641296 | 50.618744 | 50.261803 | 50.396645 | 48.996216 | 51.174541
| Ti | 0.009165 | 0.015654 |  | 0.207983 | 0.227154 | 0.034045 | 0.040305 | 0.29085 | 0.009162 | 0.003274 | [7 empty] | 0.024444 | 0.064659 | 0.068353 | 0.083233 | 0.213385 | 0.768764 | 0.638242 | 0.266162 | 0.232669 | 0.203347 | 0.036457 | 0.060751 | 0.068338 | 0.078797 | 0.07984 | 0.372328 | Ti | 0.014693 |  |  | 0.018027 | 0.021524 |  | 0.025487 | 0.031427 | 0.201555 | 0.195646 | 0.39823 | 0.144262 | 0.116479 | 0.138375 | 0.038113 | 0.040315 | 0.024856 |  | 0.038928 | 0.043662 | 0.045041 | 0.059881 | 0.037538 | 0.135397 | 0.039894 | 0.020503 | 0.031591
| Si | 0.114141 | 0.059931 |  | 0.256098 | 0.198476 | 0.090442 | 0.155529 |  | 0.079515 | 0.063503 | [7 empty] | 0.072404 | 0.006711 | 0.020989 | 0.032018 | 0.054273 | 0.005604 | -0.01013 | 0.068315 | 0.071941 | 0.051663 | 0.070282 | 0.047024 | 0.020301 | 0.051054 | 0.059965 | 0.0426 | Si | 0.016399 |  |  | 0.029386 | 0.054793 | 0.712873 |  |  |  | 0.035981 |  |  | 0.038008 | 0.050908 |  |  |  | 0.046754 | 0.050637 | 0.056725 | 0.034195 |  |  |  | 0.029009 | 0.65816 | 1.047988
| Fe/Ni |  |  |  | 14.72881 | 14.57166 | 14.64082 | 14.02194 | 15.17696 | 17.92887 | 17.91297 | 25.76433 | 26.76804 | 26.22995 | 25.358 | 22.46076 | 22.60284 | 13.31409 | 6.169784 | 9.149551 | 9.196966 | 8.973705 | 8.297878 | 7.550893 | 8.42351 | 7.053373 | 7.733399 | 7.463989 | 7.749768 | 8.670546 | 7.146588 | 6.658577 | 8.583095 | 8.40116 | Fe/S | 0.970288 | 0.9734098 | 0.9619538 | 0.9694279 | 0.9598653 | 0.9612712 | 0.9789625 | 0.9757064 | 0.95235 | 0.9562435 | 0.9901048 | 0.9702738 | 0.9719371 | 0.9764873 | 0.9636752 | 0.9567307 | 0.9612728 | 0.9697099 | 0.9738442 | 0.9599082 | 0.9726736 | 0.9721692 | 0.9727895 | 0.9829425 | 0.9806357 | 1.027123 | 0.9330006
d.l. Limite of detection based on counting statistics
bd: below detection
na: not analyzed
percent error: uncertainty in the elemental wt%