## C936
[Measurement conditions]
Sample identification | C936
Comment - 1 | Theta (10-90)
Comment - 2 | Configuration=Stage Flat Samples, Owner=User-1, Creation date=9/15/2009 2:20:30 PM
Comment - 3 | Goniometer=PW3050/60 (Theta/Theta); Minimum step size 2Theta:0.001; Minimum step size Omega:0.001
Comment - 4 | Sample stage=PW3071/xx Bracket
Comment - 5 | Diffractometer system=XPERT-PRO
Comment - 6 | Measurement program=Theta (10-90), Owner=User-1, Creation date=1/25/2018 8:59:22 AM
Anode material | Cu
K-Alpha1 wavelength | 1.540598
K-Alpha2 wavelength | 1.544426
Ratio K-Alpha2/K-Alpha1 | 0.5
Divergence slit | Fixed | 1.52mm
Receiving slit | 0.1
Monochromator used | NO
Generator voltage | 40
Tube current | 30
File date and time | 2022-06-30 14:26
Unit cell
h k l | 0 0 0
Scan axis | Gonio
Scan range | 10 | 90
Scan step size | 0.02
No. of points | 4000
Scan type | CONTINUOUS
Time per step | 0.7
[Scan points]
Angle | Intensity
10.01 | 60
10.03 | 50
10.05 | 50
10.07 | 59
10.09 | 68
10.11 | 65
10.13 | 65
10.15 | 51
10.17 | 57
10.19 | 60
10.21 | 56
10.23 | 50
10.25 | 72
10.27 | 58
10.29 | 57
10.31 | 52
10.33 | 56
10.35 | 73
10.37 | 42
10.39 | 41
10.41 | 53
10.43 | 56
10.45 | 50
10.47 | 53
10.49 | 60
10.51 | 41
10.53 | 53
10.55 | 50
10.57 | 53
10.59 | 54
10.61 | 66
10.63 | 55
10.65 | 62
10.67 | 52
10.69 | 58
10.71 | 55
10.73 | 51
10.75 | 52
10.77 | 51
10.79 | 59
10.81 | 53
10.83 | 61
10.85 | 59
10.87 | 50
10.89 | 64
10.91 | 51
10.93 | 57
10.95 | 49
10.97 | 56
10.99 | 65
11.01 | 46
11.03 | 63
11.05 | 49
11.07 | 51
11.09 | 41
11.11 | 50
11.13 | 61
11.15 | 49
11.17 | 57
11.19 | 41
11.21 | 54
11.23 | 51
11.25 | 45
11.27 | 48
11.29 | 44
11.31 | 44
11.33 | 43
11.35 | 46
11.37 | 52
11.39 | 51
11.41 | 53
11.43 | 45
11.45 | 52
11.47 | 48
11.49 | 58
11.51 | 52
11.53 | 52
11.55 | 59
11.57 | 57
11.59 | 47
11.61 | 52
11.63 | 50
11.65 | 56
11.67 | 48
11.69 | 41
11.71 | 47
11.73 | 39
11.75 | 47
11.77 | 43
11.79 | 45
11.81 | 40
11.83 | 46
11.85 | 50
11.87 | 52
11.89 | 48
11.91 | 45
11.93 | 50
11.95 | 48
11.97 | 45
11.99 | 43
12.01 | 40
12.03 | 39
12.05 | 55
12.07 | 50
12.09 | 38
12.11 | 32
12.13 | 44
12.15 | 44
12.17 | 32
12.19 | 41
12.21 | 44
12.23 | 34
12.25 | 42
12.27 | 37
12.29 | 37
12.31 | 44
12.33 | 45
12.35 | 40
12.37 | 45
12.39 | 49
12.41 | 42
12.43 | 46
12.45 | 48
12.47 | 50
12.49 | 37
12.51 | 47
12.53 | 45
12.55 | 42
12.57 | 44
12.59 | 42
12.61 | 34
12.63 | 45
12.65 | 54
12.67 | 44
12.69 | 48
12.71 | 53
12.73 | 44
12.75 | 42
12.77 | 48
12.79 | 39
12.81 | 41
12.83 | 51
12.85 | 44
12.87 | 38
12.89 | 40
12.91 | 49
12.93 | 41
12.95 | 42
12.97 | 50
12.99 | 26
13.01 | 37
13.03 | 52
13.05 | 46
13.07 | 41
13.09 | 36
13.11 | 50
13.13 | 35
13.15 | 43
13.17 | 33
13.19 | 41
13.21 | 47
13.23 | 28
13.25 | 42
13.27 | 35
13.29 | 40
13.31 | 40
13.33 | 42
13.35 | 38
13.37 | 42
13.39 | 44
13.41 | 45
13.43 | 34
13.45 | 37
13.47 | 42
13.49 | 38
13.51 | 51
13.53 | 40
13.55 | 36
13.57 | 37
13.59 | 38
13.61 | 45
13.63 | 41
13.65 | 45
13.67 | 40
13.69 | 51
13.71 | 47
13.73 | 38
13.75 | 41
13.77 | 42
13.79 | 45
13.81 | 39
13.83 | 40
13.85 | 39
13.87 | 46
13.89 | 35
13.91 | 39
13.93 | 33
13.95 | 37
13.97 | 45
13.99 | 40
14.01 | 40
14.03 | 50
14.05 | 43
14.07 | 29
14.09 | 35
14.11 | 43
14.13 | 26
14.15 | 36
14.17 | 33
14.19 | 40
14.21 | 31
14.23 | 30
14.25 | 33
14.27 | 18
14.29 | 34
14.31 | 28
14.33 | 37
14.35 | 37
14.37 | 42
14.39 | 24
14.41 | 33
14.43 | 30
14.45 | 41
14.47 | 40
14.49 | 34
14.51 | 44
14.53 | 38
14.55 | 36
14.57 | 34
14.59 | 40
14.61 | 42
14.63 | 26
14.65 | 35
14.67 | 34
14.69 | 35
14.71 | 27
14.73 | 35
14.75 | 32
14.77 | 26
14.79 | 35
14.81 | 38
14.83 | 42
14.85 | 35
14.87 | 30
14.89 | 32
14.91 | 38
14.93 | 37
14.95 | 20
14.97 | 33
14.99 | 41
15.01 | 29
15.03 | 30
15.05 | 33
15.07 | 35
15.09 | 27
15.11 | 28
15.13 | 29
15.15 | 32
15.17 | 29
15.19 | 43
15.21 | 30
15.23 | 34
15.25 | 43
15.27 | 31
15.29 | 37
15.31 | 47
15.33 | 32
15.35 | 31
15.37 | 30
15.39 | 30
15.41 | 35
15.43 | 33
15.45 | 26
15.47 | 31
15.49 | 34
15.51 | 28
15.53 | 28
15.55 | 32
15.57 | 30
15.59 | 35
15.61 | 30
15.63 | 33
15.65 | 35
15.67 | 30
15.69 | 38
15.71 | 37
15.73 | 30
15.75 | 22
15.77 | 44
15.79 | 29
15.81 | 27
15.83 | 24
15.85 | 37
15.87 | 28
15.89 | 30
15.91 | 31
15.93 | 23
15.95 | 33
15.97 | 36
15.99 | 23
16.01 | 35
16.03 | 25
16.05 | 32
16.07 | 32
16.09 | 27
16.11 | 38
16.13 | 41
16.15 | 32
16.17 | 27
16.19 | 35
16.21 | 25
16.23 | 26
16.25 | 27
16.27 | 34
16.29 | 36
16.31 | 31
16.33 | 35
16.35 | 33
16.37 | 34
16.39 | 30
16.41 | 26
16.43 | 36
16.45 | 33
16.47 | 32
16.49 | 28
16.51 | 30
16.53 | 23
16.55 | 28
16.57 | 27
16.59 | 18
16.61 | 27
16.63 | 24
16.65 | 33
16.67 | 22
16.69 | 27
16.71 | 37
16.73 | 28
16.75 | 21
16.77 | 28
16.79 | 19
16.81 | 26
16.83 | 29
16.85 | 25
16.87 | 39
16.89 | 25
16.91 | 31
16.93 | 26
16.95 | 26
16.97 | 32
16.99 | 25
17.01 | 22
17.03 | 22
17.05 | 26
17.07 | 23
17.09 | 17
17.11 | 28
17.13 | 24
17.15 | 23
17.17 | 30
17.19 | 31
17.21 | 35
17.23 | 30
17.25 | 26
17.27 | 23
17.29 | 20
17.31 | 20
17.33 | 31
17.35 | 27
17.37 | 32
17.39 | 22
17.41 | 24
17.43 | 27
17.45 | 31
17.47 | 24
17.49 | 23
17.51 | 28
17.53 | 24
17.55 | 21
17.57 | 28
17.59 | 22
17.61 | 29
17.63 | 19
17.65 | 21
17.67 | 23
17.69 | 23
17.71 | 25
17.73 | 26
17.75 | 24
17.77 | 29
17.79 | 32
17.81 | 23
17.83 | 24
17.85 | 23
17.87 | 21
17.89 | 26
17.91 | 31
17.93 | 23
17.95 | 24
17.97 | 20
17.99 | 31
18.01 | 22
18.03 | 22
18.05 | 28
18.07 | 26
18.09 | 23
18.11 | 27
18.13 | 25
18.15 | 27
18.17 | 23
18.19 | 21
18.21 | 20
18.23 | 22
18.25 | 30
18.27 | 22
18.29 | 17
18.31 | 32
18.33 | 21
18.35 | 23
18.37 | 20
18.39 | 27
18.41 | 18
18.43 | 22
18.45 | 23
18.47 | 22
18.49 | 32
18.51 | 31
18.53 | 22
18.55 | 28
18.57 | 26
18.59 | 31
18.61 | 30
18.63 | 29
18.65 | 32
18.67 | 26
18.69 | 29
18.71 | 20
18.73 | 26
18.75 | 33
18.77 | 29
18.79 | 25
18.81 | 19
18.83 | 32
18.85 | 26
18.87 | 28
18.89 | 36
18.91 | 26
18.93 | 33
18.95 | 26
18.97 | 38
18.99 | 28
19.01 | 17
19.03 | 30
19.05 | 18
19.07 | 25
19.09 | 19
19.11 | 30
19.13 | 20
19.15 | 22
19.17 | 30
19.19 | 27
19.21 | 18
19.23 | 26
19.25 | 25
19.27 | 18
19.29 | 24
19.31 | 25
19.33 | 17
19.35 | 35
19.37 | 18
19.39 | 32
19.41 | 16
19.43 | 22
19.45 | 17
19.47 | 30
19.49 | 16
19.51 | 29
19.53 | 10
19.55 | 19
19.57 | 17
19.59 | 22
19.61 | 19
19.63 | 19
19.65 | 22
19.67 | 19
19.69 | 18
19.71 | 23
19.73 | 23
19.75 | 27
19.77 | 21
19.79 | 18
19.81 | 18
19.83 | 19
19.85 | 20
19.87 | 16
19.89 | 19
19.91 | 22
19.93 | 18
19.95 | 20
19.97 | 27
19.99 | 25
20.01 | 27
20.03 | 20
20.05 | 34
20.07 | 20
20.09 | 20
20.11 | 21
20.13 | 27
20.15 | 18
20.17 | 19
20.19 | 21
20.21 | 17
20.23 | 20
20.25 | 16
20.27 | 21
20.29 | 16
20.31 | 22
20.33 | 25
20.35 | 13
20.37 | 11
20.39 | 26
20.41 | 18
20.43 | 26
20.45 | 14
20.47 | 28
20.49 | 27
20.51 | 13
20.53 | 18
20.55 | 29
20.57 | 15
20.59 | 16
20.61 | 16
20.63 | 12
20.65 | 18
20.67 | 23
20.69 | 20
20.71 | 14
20.73 | 15
20.75 | 15
20.77 | 21
20.79 | 20
20.81 | 17
20.83 | 21
20.85 | 21
20.87 | 16
20.89 | 24
20.91 | 14
20.93 | 19
20.95 | 15
20.97 | 9
20.99 | 17
21.01 | 22
21.03 | 15
21.05 | 19
21.07 | 13
21.09 | 21
21.11 | 14
21.13 | 19
21.15 | 16
21.17 | 15
21.19 | 23
21.21 | 21
21.23 | 21
21.25 | 16
21.27 | 26
21.29 | 17
21.31 | 17
21.33 | 18
21.35 | 19
21.37 | 17
21.39 | 13
21.41 | 24
21.43 | 13
21.45 | 18
21.47 | 10
21.49 | 17
21.51 | 16
21.53 | 15
21.55 | 14
21.57 | 23
21.59 | 14
21.61 | 12
21.63 | 13
21.65 | 14
21.67 | 16
21.69 | 17
21.71 | 16
21.73 | 22
21.75 | 28
21.77 | 14
21.79 | 18
21.81 | 22
21.83 | 12
21.85 | 11
21.87 | 17
21.89 | 25
21.91 | 22
21.93 | 17
21.95 | 17
21.97 | 26
21.99 | 15
22.01 | 26
22.03 | 13
22.05 | 21
22.07 | 22
22.09 | 18
22.11 | 19
22.13 | 15
22.15 | 24
22.17 | 16
22.19 | 13
22.21 | 17
22.23 | 20
22.25 | 12
22.27 | 19
22.29 | 10
22.31 | 12
22.33 | 13
22.35 | 14
22.37 | 12
22.39 | 15
22.41 | 12
22.43 | 15
22.45 | 17
22.47 | 22
22.49 | 18
22.51 | 15
22.53 | 14
22.55 | 24
22.57 | 11
22.59 | 14
22.61 | 22
22.63 | 16
22.65 | 17
22.67 | 19
22.69 | 27
22.71 | 16
22.73 | 15
22.75 | 16
22.77 | 4
22.79 | 15
22.81 | 22
22.83 | 7
22.85 | 18
22.87 | 14
22.89 | 14
22.91 | 11
22.93 | 12
22.95 | 19
22.97 | 17
22.99 | 13
23.01 | 11
23.03 | 13
23.05 | 9
23.07 | 10
23.09 | 13
23.11 | 12
23.13 | 15
23.15 | 15
23.17 | 17
23.19 | 17
23.21 | 16
23.23 | 20
23.25 | 16
23.27 | 12
23.29 | 16
23.31 | 12
23.33 | 9
23.35 | 11
23.37 | 12
23.39 | 16
23.41 | 16
23.43 | 10
23.45 | 14
23.47 | 16
23.49 | 11
23.51 | 10
23.53 | 14
23.55 | 14
23.57 | 15
23.59 | 14
23.61 | 18
23.63 | 9
23.65 | 18
23.67 | 15
23.69 | 12
23.71 | 8
23.73 | 11
23.75 | 10
23.77 | 9
23.79 | 17
23.81 | 16
23.83 | 12
23.85 | 13
23.87 | 15
23.89 | 18
23.91 | 18
23.93 | 10
23.95 | 12
23.97 | 17
23.99 | 14
24.01 | 13
24.03 | 17
24.05 | 17
24.07 | 18
24.09 | 13
24.11 | 14
24.13 | 14
24.15 | 17
24.17 | 8
24.19 | 6
24.21 | 12
24.23 | 19
24.25 | 23
24.27 | 13
24.29 | 14
24.31 | 12
24.33 | 10
24.35 | 16
24.37 | 10
24.39 | 13
24.41 | 14
24.43 | 13
24.45 | 18
24.47 | 18
24.49 | 22
24.51 | 11
24.53 | 13
24.55 | 13
24.57 | 8
24.59 | 11
24.61 | 9
24.63 | 15
24.65 | 10
24.67 | 18
24.69 | 14
24.71 | 13
24.73 | 14
24.75 | 15
24.77 | 8
24.79 | 15
24.81 | 10
24.83 | 16
24.85 | 14
24.87 | 10
24.89 | 7
24.91 | 16
24.93 | 13
24.95 | 16
24.97 | 6
24.99 | 10
25.01 | 8
25.03 | 11
25.05 | 12
25.07 | 17
25.09 | 9
25.11 | 11
25.13 | 14
25.15 | 20
25.17 | 16
25.19 | 14
25.21 | 16
25.23 | 15
25.25 | 15
25.27 | 10
25.29 | 11
25.31 | 13
25.33 | 16
25.35 | 13
25.37 | 11
25.39 | 17
25.41 | 13
25.43 | 15
25.45 | 13
25.47 | 14
25.49 | 19
25.51 | 17
25.53 | 10
25.55 | 13
25.57 | 16
25.59 | 13
25.61 | 9
25.63 | 11
25.65 | 7
25.67 | 9
25.69 | 7
25.71 | 12
25.73 | 15
25.75 | 10
25.77 | 13
25.79 | 14
25.81 | 9
25.83 | 9
25.85 | 13
25.87 | 10
25.89 | 12
25.91 | 16
25.93 | 10
25.95 | 16
25.97 | 7
25.99 | 9
26.01 | 13
26.03 | 10
26.05 | 11
26.07 | 8
26.09 | 13
26.11 | 10
26.13 | 12
26.15 | 10
26.17 | 13
26.19 | 10
26.21 | 9
26.23 | 16
26.25 | 5
26.27 | 12
26.29 | 9
26.31 | 4
26.33 | 15
26.35 | 15
26.37 | 15
26.39 | 16
26.41 | 6
26.43 | 11
26.45 | 11
26.47 | 14
26.49 | 13
26.51 | 10
26.53 | 12
26.55 | 12
26.57 | 14
26.59 | 16
26.61 | 16
26.63 | 8
26.65 | 15
26.67 | 12
26.69 | 10
26.71 | 9
26.73 | 15
26.75 | 12
26.77 | 13
26.79 | 13
26.81 | 9
26.83 | 10
26.85 | 14
26.87 | 6
26.89 | 11
26.91 | 5
26.93 | 7
26.95 | 16
26.97 | 16
26.99 | 7
27.01 | 9
27.03 | 4
27.05 | 9
27.07 | 10
27.09 | 10
27.11 | 14
27.13 | 19
27.15 | 8
27.17 | 14
27.19 | 6
27.21 | 11
27.23 | 9
27.25 | 15
27.27 | 12
27.29 | 12
27.31 | 8
27.33 | 4
27.35 | 9
27.37 | 13
27.39 | 10
27.41 | 10
27.43 | 6
27.45 | 16
27.47 | 12
27.49 | 9
27.51 | 11
27.53 | 10
27.55 | 6
27.57 | 13
27.59 | 6
27.61 | 5
27.63 | 9
27.65 | 7
27.67 | 5
27.69 | 11
27.71 | 9
27.73 | 6
27.75 | 12
27.77 | 10
27.79 | 6
27.81 | 10
27.83 | 15
27.85 | 12
27.87 | 11
27.89 | 11
27.91 | 4
27.93 | 12
27.95 | 9
27.97 | 10
27.99 | 10
28.01 | 11
28.03 | 9
28.05 | 8
28.07 | 8
28.09 | 3
28.11 | 13
28.13 | 12
28.15 | 9
28.17 | 7
28.19 | 10
28.21 | 13
28.23 | 10
28.25 | 3
28.27 | 10
28.29 | 7
28.31 | 12
28.33 | 7
28.35 | 6
28.37 | 7
28.39 | 12
28.41 | 9
28.43 | 14
28.45 | 10
28.47 | 15
28.49 | 9
28.51 | 9
28.53 | 5
28.55 | 12
28.57 | 8
28.59 | 6
28.61 | 8
28.63 | 13
28.65 | 9
28.67 | 7
28.69 | 10
28.71 | 6
28.73 | 8
28.75 | 6
28.77 | 9
28.79 | 11
28.81 | 6
28.83 | 8
28.85 | 6
28.87 | 11
28.89 | 10
28.91 | 8
28.93 | 6
28.95 | 6
28.97 | 6
28.99 | 10
29.01 | 11
29.03 | 14
29.05 | 10
29.07 | 9
29.09 | 10
29.11 | 6
29.13 | 12
29.15 | 9
29.17 | 10
29.19 | 8
29.21 | 9
29.23 | 8
29.25 | 12
29.27 | 8
29.29 | 11
29.31 | 16
29.33 | 9
29.35 | 15
29.37 | 8
29.39 | 6
29.41 | 9
29.43 | 11
29.45 | 10
29.47 | 8
29.49 | 10
29.51 | 7
29.53 | 7
29.55 | 5
29.57 | 9
29.59 | 8
29.61 | 11
29.63 | 13
29.65 | 5
29.67 | 1
29.69 | 9
29.71 | 9
29.73 | 6
29.75 | 11
29.77 | 6
29.79 | 8
29.81 | 9
29.83 | 9
29.85 | 9
29.87 | 13
29.89 | 9
29.91 | 12
29.93 | 2
29.95 | 10
29.97 | 8
29.99 | 11
30.01 | 12
30.03 | 11
30.05 | 4
30.07 | 8
30.09 | 4
30.11 | 9
30.13 | 8
30.15 | 13
30.17 | 11
30.19 | 10
30.21 | 8
30.23 | 10
30.25 | 9
30.27 | 10
30.29 | 7
30.31 | 8
30.33 | 8
30.35 | 10
30.37 | 5
30.39 | 7
30.41 | 12
30.43 | 6
30.45 | 8
30.47 | 11
30.49 | 10
30.51 | 10
30.53 | 12
30.55 | 6
30.57 | 10
30.59 | 7
30.61 | 14
30.63 | 8
30.65 | 9
30.67 | 14
30.69 | 6
30.71 | 9
30.73 | 9
30.75 | 8
30.77 | 13
30.79 | 13
30.81 | 18
30.83 | 19
30.85 | 14
30.87 | 10
30.89 | 15
30.91 | 14
30.93 | 17
30.95 | 14
30.97 | 11
30.99 | 15
31.01 | 15
31.03 | 14
31.05 | 24
31.07 | 17
31.09 | 22
31.11 | 18
31.13 | 21
31.15 | 24
31.17 | 22
31.19 | 16
31.21 | 20
31.23 | 25
31.25 | 22
31.27 | 24
31.29 | 17
31.31 | 26
31.33 | 19
31.35 | 26
31.37 | 18
31.39 | 21
31.41 | 9
31.43 | 13
31.45 | 11
31.47 | 11
31.49 | 17
31.51 | 11
31.53 | 11
31.55 | 13
31.57 | 6
31.59 | 12
31.61 | 7
31.63 | 14
31.65 | 18
31.67 | 12
31.69 | 11
31.71 | 11
31.73 | 14
31.75 | 10
31.77 | 8
31.79 | 7
31.81 | 9
31.83 | 10
31.85 | 9
31.87 | 7
31.89 | 4
31.91 | 8
31.93 | 9
31.95 | 9
31.97 | 7
31.99 | 10
32.01 | 8
32.03 | 9
32.05 | 13
32.07 | 10
32.09 | 6
32.11 | 5
32.13 | 6
32.15 | 7
32.17 | 5
32.19 | 5
32.21 | 7
32.23 | 5
32.25 | 5
32.27 | 10
32.29 | 7
32.31 | 8
32.33 | 9
32.35 | 11
32.37 | 6
32.39 | 8
32.41 | 4
32.43 | 7
32.45 | 10
32.47 | 11
32.49 | 9
32.51 | 5
32.53 | 2
32.55 | 10
32.57 | 12
32.59 | 5
32.61 | 11
32.63 | 11
32.65 | 13
32.67 | 7
32.69 | 9
32.71 | 13
32.73 | 14
32.75 | 6
32.77 | 9
32.79 | 7
32.81 | 4
32.83 | 10
32.85 | 7
32.87 | 5
32.89 | 6
32.91 | 7
32.93 | 6
32.95 | 9
32.97 | 10
32.99 | 13
33.01 | 12
33.03 | 7
33.05 | 10
33.07 | 7
33.09 | 9
33.11 | 7
33.13 | 7
33.15 | 4
33.17 | 9
33.19 | 9
33.21 | 13
33.23 | 5
33.25 | 6
33.27 | 9
33.29 | 3
33.31 | 5
33.33 | 8
33.35 | 7
33.37 | 5
33.39 | 11
33.41 | 7
33.43 | 13
33.45 | 6
33.47 | 6
33.49 | 8
33.51 | 8
33.53 | 7
33.55 | 5
33.57 | 8
33.59 | 9
33.61 | 9
33.63 | 6
33.65 | 9
33.67 | 6
33.69 | 10
33.71 | 6
33.73 | 8
33.75 | 9
33.77 | 9
33.79 | 8
33.81 | 10
33.83 | 5
33.85 | 9
33.87 | 8
33.89 | 5
33.91 | 9
33.93 | 8
33.95 | 5
33.97 | 9
33.99 | 8
34.01 | 7
34.03 | 9
34.05 | 4
34.07 | 7
34.09 | 11
34.11 | 9
34.13 | 8
34.15 | 10
34.17 | 12
34.19 | 12
34.21 | 10
34.23 | 5
34.25 | 10
34.27 | 11
34.29 | 12
34.31 | 8
34.33 | 10
34.35 | 11
34.37 | 4
34.39 | 11
34.41 | 6
34.43 | 10
34.45 | 5
34.47 | 5
34.49 | 6
34.51 | 9
34.53 | 6
34.55 | 8
34.57 | 8
34.59 | 6
34.61 | 4
34.63 | 9
34.65 | 6
34.67 | 10
34.69 | 7
34.71 | 10
34.73 | 8
34.75 | 6
34.77 | 5
34.79 | 11
34.81 | 8
34.83 | 12
34.85 | 10
34.87 | 9
34.89 | 11
34.91 | 3
34.93 | 8
34.95 | 8
34.97 | 9
34.99 | 6
35.01 | 5
35.03 | 10
35.05 | 13
35.07 | 9
35.09 | 5
35.11 | 9
35.13 | 8
35.15 | 11
35.17 | 11
35.19 | 7
35.21 | 8
35.23 | 6
35.25 | 8
35.27 | 13
35.29 | 6
35.31 | 7
35.33 | 11
35.35 | 8
35.37 | 11
35.39 | 8
35.41 | 10
35.43 | 6
35.45 | 6
35.47 | 6
35.49 | 7
35.51 | 16
35.53 | 12
35.55 | 8
35.57 | 16
35.59 | 11
35.61 | 15
35.63 | 9
35.65 | 10
35.67 | 12
35.69 | 14
35.71 | 12
35.73 | 12
35.75 | 11
35.77 | 12
35.79 | 19
35.81 | 10
35.83 | 9
35.85 | 13
35.87 | 14
35.89 | 14
35.91 | 13
35.93 | 17
35.95 | 17
35.97 | 21
35.99 | 12
36.01 | 13
36.03 | 9
36.05 | 15
36.07 | 12
36.09 | 15
36.11 | 20
36.13 | 28
36.15 | 22
36.17 | 20
36.19 | 22
36.21 | 22
36.23 | 25
36.25 | 21
36.27 | 19
36.29 | 24
36.31 | 25
36.33 | 27
36.35 | 33
36.37 | 35
36.39 | 23
36.41 | 36
36.43 | 26
36.45 | 42
36.47 | 51
36.49 | 39
36.51 | 45
36.53 | 60
36.55 | 59
36.57 | 55
36.59 | 39
36.61 | 70
36.63 | 57
36.65 | 76
36.67 | 69
36.69 | 79
36.71 | 76
36.73 | 93
36.75 | 68
36.77 | 76
36.79 | 99
36.81 | 90
36.83 | 92
36.85 | 113
36.87 | 119
36.89 | 103
36.91 | 96
36.93 | 119
36.95 | 105
36.97 | 127
36.99 | 121
37.01 | 141
37.03 | 142
37.05 | 157
37.07 | 152
37.09 | 156
37.11 | 146
37.13 | 114
37.15 | 140
37.17 | 142
37.19 | 137
37.21 | 116
37.23 | 110
37.25 | 107
37.27 | 108
37.29 | 98
37.31 | 104
37.33 | 93
37.35 | 71
37.37 | 65
37.39 | 67
37.41 | 62
37.43 | 64
37.45 | 48
37.47 | 57
37.49 | 60
37.51 | 41
37.53 | 65
37.55 | 40
37.57 | 36
37.59 | 44
37.61 | 22
37.63 | 30
37.65 | 31
37.67 | 27
37.69 | 32
37.71 | 20
37.73 | 18
37.75 | 14
37.77 | 23
37.79 | 23
37.81 | 12
37.83 | 13
37.85 | 14
37.87 | 23
37.89 | 17
37.91 | 14
37.93 | 19
37.95 | 16
37.97 | 11
37.99 | 10
38.01 | 16
38.03 | 17
38.05 | 12
38.07 | 11
38.09 | 13
38.11 | 10
38.13 | 20
38.15 | 14
38.17 | 13
38.19 | 11
38.21 | 16
38.23 | 14
38.25 | 11
38.27 | 7
38.29 | 14
38.31 | 14
38.33 | 18
38.35 | 13
38.37 | 9
38.39 | 13
38.41 | 17
38.43 | 9
38.45 | 9
38.47 | 15
38.49 | 16
38.51 | 12
38.53 | 9
38.55 | 9
38.57 | 12
38.59 | 9
38.61 | 15
38.63 | 10
38.65 | 5
38.67 | 11
38.69 | 13
38.71 | 8
38.73 | 5
38.75 | 7
38.77 | 11
38.79 | 6
38.81 | 3
38.83 | 4
38.85 | 9
38.87 | 4
38.89 | 7
38.91 | 5
38.93 | 7
38.95 | 6
38.97 | 7
38.99 | 12
39.01 | 5
39.03 | 12
39.05 | 8
39.07 | 12
39.09 | 6
39.11 | 11
39.13 | 7
39.15 | 5
39.17 | 3
39.19 | 9
39.21 | 3
39.23 | 4
39.25 | 9
39.27 | 7
39.29 | 5
39.31 | 4
39.33 | 8
39.35 | 9
39.37 | 4
39.39 | 11
39.41 | 7
39.43 | 9
39.45 | 7
39.47 | 7
39.49 | 5
39.51 | 8
39.53 | 8
39.55 | 5
39.57 | 3
39.59 | 4
39.61 | 7
39.63 | 8
39.65 | 3
39.67 | 6
39.69 | 3
39.71 | 5
39.73 | 7
39.75 | 8
39.77 | 5
39.79 | 10
39.81 | 8
39.83 | 3
39.85 | 6
39.87 | 8
39.89 | 6
39.91 | 6
39.93 | 6
39.95 | 10
39.97 | 10
39.99 | 4
40.01 | 11
40.03 | 10
40.05 | 8
40.07 | 6
40.09 | 8
40.11 | 7
40.13 | 4
40.15 | 11
40.17 | 2
40.19 | 4
40.21 | 2
40.23 | 6
40.25 | 9
40.27 | 7
40.29 | 2
40.31 | 1
40.33 | 5
40.35 | 2
40.37 | 7
40.39 | 5
40.41 | 11
40.43 | 7
40.45 | 5
40.47 | 7
40.49 | 5
40.51 | 3
40.53 | 10
40.55 | 5
40.57 | 7
40.59 | 11
40.61 | 4
40.63 | 7
40.65 | 6
40.67 | 6
40.69 | 7
40.71 | 6
40.73 | 5
40.75 | 8
40.77 | 4
40.79 | 4
40.81 | 6
40.83 | 5
40.85 | 6
40.87 | 9
40.89 | 5
40.91 | 5
40.93 | 7
40.95 | 11
40.97 | 3
40.99 | 6
41.01 | 7
41.03 | 2
41.05 | 8
41.07 | 2
41.09 | 5
41.11 | 7
41.13 | 9
41.15 | 3
41.17 | 7
41.19 | 1
41.21 | 4
41.23 | 4
41.25 | 11
41.27 | 8
41.29 | 6
41.31 | 4
41.33 | 9
41.35 | 8
41.37 | 10
41.39 | 7
41.41 | 7
41.43 | 6
41.45 | 7
41.47 | 11
41.49 | 9
41.51 | 5
41.53 | 7
41.55 | 7
41.57 | 9
41.59 | 8
41.61 | 20
41.63 | 9
41.65 | 7
41.67 | 10
41.69 | 7
41.71 | 9
41.73 | 11
41.75 | 3
41.77 | 6
41.79 | 7
41.81 | 5
41.83 | 7
41.85 | 14
41.87 | 8
41.89 | 7
41.91 | 9
41.93 | 4
41.95 | 12
41.97 | 7
41.99 | 10
42.01 | 8
42.03 | 8
42.05 | 18
42.07 | 12
42.09 | 17
42.11 | 13
42.13 | 12
42.15 | 9
42.17 | 11
42.19 | 13
42.21 | 18
42.23 | 15
42.25 | 18
42.27 | 25
42.29 | 16
42.31 | 21
42.33 | 16
42.35 | 24
42.37 | 22
42.39 | 20
42.41 | 23
42.43 | 21
42.45 | 32
42.47 | 29
42.49 | 37
42.51 | 31
42.53 | 29
42.55 | 37
42.57 | 35
42.59 | 36
42.61 | 39
42.63 | 46
42.65 | 52
42.67 | 65
42.69 | 59
42.71 | 77
42.73 | 75
42.75 | 66
42.77 | 73
42.79 | 82
42.81 | 97
42.83 | 107
42.85 | 90
42.87 | 109
42.89 | 146
42.91 | 126
42.93 | 141
42.95 | 141
42.97 | 148
42.99 | 148
43.01 | 170
43.03 | 160
43.05 | 182
43.07 | 157
43.09 | 200
43.11 | 183
43.13 | 187
43.15 | 196
43.17 | 181
43.19 | 181
43.21 | 168
43.23 | 151
43.25 | 148
43.27 | 164
43.29 | 163
43.31 | 152
43.33 | 142
43.35 | 141
43.37 | 110
43.39 | 127
43.41 | 84
43.43 | 85
43.45 | 85
43.47 | 93
43.49 | 85
43.51 | 46
43.53 | 67
43.55 | 59
43.57 | 56
43.59 | 52
43.61 | 35
43.63 | 49
43.65 | 52
43.67 | 37
43.69 | 41
43.71 | 40
43.73 | 49
43.75 | 36
43.77 | 23
43.79 | 34
43.81 | 41
43.83 | 23
43.85 | 28
43.87 | 27
43.89 | 28
43.91 | 23
43.93 | 25
43.95 | 23
43.97 | 31
43.99 | 27
44.01 | 19
44.03 | 26
44.05 | 37
44.07 | 23
44.09 | 30
44.11 | 29
44.13 | 27
44.15 | 41
44.17 | 57
44.19 | 50
44.21 | 56
44.23 | 65
44.25 | 73
44.27 | 80
44.29 | 88
44.31 | 106
44.33 | 131
44.35 | 138
44.37 | 173
44.39 | 209
44.41 | 231
44.43 | 254
44.45 | 265
44.47 | 257
44.49 | 237
44.51 | 247
44.53 | 199
44.55 | 162
44.57 | 160
44.59 | 151
44.61 | 126
44.63 | 103
44.65 | 74
44.67 | 85
44.69 | 64
44.71 | 67
44.73 | 45
44.75 | 42
44.77 | 32
44.79 | 45
44.81 | 34
44.83 | 48
44.85 | 33
44.87 | 36
44.89 | 25
44.91 | 15
44.93 | 16
44.95 | 20
44.97 | 23
44.99 | 22
45.01 | 12
45.03 | 16
45.05 | 16
45.07 | 16
45.09 | 18
45.11 | 18
45.13 | 12
45.15 | 8
45.17 | 11
45.19 | 7
45.21 | 9
45.23 | 12
45.25 | 10
45.27 | 11
45.29 | 8
45.31 | 4
45.33 | 19
45.35 | 10
45.37 | 8
45.39 | 16
45.41 | 6
45.43 | 9
45.45 | 5
45.47 | 12
45.49 | 12
45.51 | 9
45.53 | 8
45.55 | 3
45.57 | 9
45.59 | 5
45.61 | 6
45.63 | 8
45.65 | 5
45.67 | 10
45.69 | 6
45.71 | 6
45.73 | 3
45.75 | 2
45.77 | 8
45.79 | 6
45.81 | 12
45.83 | 7
45.85 | 5
45.87 | 4
45.89 | 6
45.91 | 4
45.93 | 8
45.95 | 8
45.97 | 1
45.99 | 5
46.01 | 8
46.03 | 3
46.05 | 3
46.07 | 12
46.09 | 7
46.11 | 4
46.13 | 8
46.15 | 6
46.17 | 5
46.19 | 4
46.21 | 2
46.23 | 5
46.25 | 4
46.27 | 4
46.29 | 2
46.31 | 7
46.33 | 5
46.35 | 2
46.37 | 2
46.39 | 3
46.41 | 4
46.43 | 5
46.45 | 6
46.47 | 6
46.49 | 3
46.51 | 4
46.53 | 2
46.55 | 5
46.57 | 2
46.59 | 3
46.61 | 2
46.63 | 2
46.65 | 5
46.67 | 7
46.69 | 3
46.71 | 8
46.73 | 2
46.75 | 5
46.77 | 4
46.79 | 3
46.81 | 5
46.83 | 3
46.85 | 2
46.87 | 5
46.89 | 4
46.91 | 5
46.93 | 3
46.95 | 6
46.97 | 6
46.99 | 5
47.01 | 2
47.03 | 9
47.05 | 4
47.07 | 5
47.09 | 4
47.11 | 6
47.13 | 3
47.15 | 6
47.17 | 4
47.19 | 6
47.21 | 3
47.23 | 7
47.25 | 3
47.27 | 0
47.29 | 6
47.31 | 4
47.33 | 4
47.35 | 4
47.37 | 7
47.39 | 6
47.41 | 9
47.43 | 0
47.45 | 2
47.47 | 5
47.49 | 1
47.51 | 6
47.53 | 5
47.55 | 7
47.57 | 5
47.59 | 6
47.61 | 1
47.63 | 1
47.65 | 3
47.67 | 4
47.69 | 2
47.71 | 2
47.73 | 2
47.75 | 3
47.77 | 1
47.79 | 4
47.81 | 5
47.83 | 3
47.85 | 2
47.87 | 3
47.89 | 4
47.91 | 3
47.93 | 6
47.95 | 1
47.97 | 6
47.99 | 2
48.01 | 2
48.03 | 5
48.05 | 2
48.07 | 4
48.09 | 1
48.11 | 3
48.13 | 3
48.15 | 1
48.17 | 5
48.19 | 4
48.21 | 3
48.23 | 4
48.25 | 2
48.27 | 6
48.29 | 7
48.31 | 3
48.33 | 5
48.35 | 5
48.37 | 5
48.39 | 3
48.41 | 7
48.43 | 2
48.45 | 3
48.47 | 4
48.49 | 6
48.51 | 3
48.53 | 4
48.55 | 2
48.57 | 4
48.59 | 2
48.61 | 5
48.63 | 5
48.65 | 1
48.67 | 6
48.69 | 4
48.71 | 3
48.73 | 5
48.75 | 4
48.77 | 9
48.79 | 4
48.81 | 6
48.83 | 3
48.85 | 4
48.87 | 1
48.89 | 4
48.91 | 4
48.93 | 1
48.95 | 6
48.97 | 5
48.99 | 4
49.01 | 1
49.03 | 7
49.05 | 4
49.07 | 3
49.09 | 1
49.11 | 5
49.13 | 2
49.15 | 4
49.17 | 3
49.19 | 5
49.21 | 6
49.23 | 6
49.25 | 3
49.27 | 1
49.29 | 3
49.31 | 3
49.33 | 7
49.35 | 4
49.37 | 1
49.39 | 3
49.41 | 3
49.43 | 3
49.45 | 5
49.47 | 5
49.49 | 6
49.51 | 1
49.53 | 5
49.55 | 2
49.57 | 3
49.59 | 3
49.61 | 5
49.63 | 5
49.65 | 1
49.67 | 4
49.69 | 3
49.71 | 6
49.73 | 0
49.75 | 3
49.77 | 2
49.79 | 4
49.81 | 1
49.83 | 3
49.85 | 3
49.87 | 4
49.89 | 5
49.91 | 2
49.93 | 2
49.95 | 1
49.97 | 3
49.99 | 5
50.01 | 3
50.03 | 1
50.05 | 2
50.07 | 2
50.09 | 3
50.11 | 6
50.13 | 6
50.15 | 2
50.17 | 5
50.19 | 3
50.21 | 2
50.23 | 2
50.25 | 9
50.27 | 5
50.29 | 6
50.31 | 1
50.33 | 4
50.35 | 5
50.37 | 3
50.39 | 2
50.41 | 2
50.43 | 7
50.45 | 3
50.47 | 3
50.49 | 5
50.51 | 2
50.53 | 5
50.55 | 5
50.57 | 3
50.59 | 3
50.61 | 6
50.63 | 3
50.65 | 1
50.67 | 2
50.69 | 2
50.71 | 7
50.73 | 4
50.75 | 4
50.77 | 6
50.79 | 3
50.81 | 5
50.83 | 3
50.85 | 5
50.87 | 5
50.89 | 3
50.91 | 6
50.93 | 11
50.95 | 7
50.97 | 5
50.99 | 4
51.01 | 5
51.03 | 5
51.05 | 3
51.07 | 10
51.09 | 7
51.11 | 4
51.13 | 6
51.15 | 7
51.17 | 11
51.19 | 10
51.21 | 6
51.23 | 8
51.25 | 11
51.27 | 9
51.29 | 7
51.31 | 19
51.33 | 7
51.35 | 13
51.37 | 12
51.39 | 12
51.41 | 11
51.43 | 18
51.45 | 16
51.47 | 21
51.49 | 28
51.51 | 26
51.53 | 21
51.55 | 20
51.57 | 39
51.59 | 36
51.61 | 36
51.63 | 45
51.65 | 55
51.67 | 44
51.69 | 44
51.71 | 56
51.73 | 67
51.75 | 94
51.77 | 68
51.79 | 77
51.81 | 78
51.83 | 75
51.85 | 80
51.87 | 62
51.89 | 65
51.91 | 65
51.93 | 52
51.95 | 61
51.97 | 54
51.99 | 32
52.01 | 33
52.03 | 38
52.05 | 23
52.07 | 26
52.09 | 22
52.11 | 23
52.13 | 26
52.15 | 23
52.17 | 24
52.19 | 19
52.21 | 10
52.23 | 9
52.25 | 10
52.27 | 6
52.29 | 10
52.31 | 10
52.33 | 7
52.35 | 6
52.37 | 14
52.39 | 6
52.41 | 12
52.43 | 4
52.45 | 3
52.47 | 5
52.49 | 5
52.51 | 7
52.53 | 5
52.55 | 4
52.57 | 6
52.59 | 4
52.61 | 5
52.63 | 4
52.65 | 4
52.67 | 8
52.69 | 4
52.71 | 2
52.73 | 3
52.75 | 4
52.77 | 11
52.79 | 8
52.81 | 4
52.83 | 4
52.85 | 4
52.87 | 4
52.89 | 3
52.91 | 3
52.93 | 5
52.95 | 2
52.97 | 3
52.99 | 3
53.01 | 5
53.03 | 0
53.05 | 3
53.07 | 4
53.09 | 6
53.11 | 6
53.13 | 3
53.15 | 4
53.17 | 4
53.19 | 3
53.21 | 4
53.23 | 3
53.25 | 4
53.27 | 4
53.29 | 1
53.31 | 5
53.33 | 3
53.35 | 2
53.37 | 5
53.39 | 5
53.41 | 4
53.43 | 1
53.45 | 4
53.47 | 3
53.49 | 3
53.51 | 1
53.53 | 3
53.55 | 3
53.57 | 4
53.59 | 3
53.61 | 3
53.63 | 2
53.65 | 6
53.67 | 3
53.69 | 2
53.71 | 5
53.73 | 5
53.75 | 4
53.77 | 4
53.79 | 5
53.81 | 1
53.83 | 4
53.85 | 2
53.87 | 2
53.89 | 4
53.91 | 2
53.93 | 2
53.95 | 4
53.97 | 2
53.99 | 3
54.01 | 6
54.03 | 3
54.05 | 1
54.07 | 6
54.09 | 2
54.11 | 2
54.13 | 2
54.15 | 6
54.17 | 5
54.19 | 1
54.21 | 2
54.23 | 2
54.25 | 2
54.27 | 2
54.29 | 6
54.31 | 2
54.33 | 5
54.35 | 4
54.37 | 7
54.39 | 3
54.41 | 5
54.43 | 1
54.45 | 3
54.47 | 2
54.49 | 1
54.51 | 0
54.53 | 6
54.55 | 2
54.57 | 5
54.59 | 1
54.61 | 2
54.63 | 4
54.65 | 0
54.67 | 2
54.69 | 3
54.71 | 1
54.73 | 3
54.75 | 2
54.77 | 2
54.79 | 1
54.81 | 2
54.83 | 0
54.85 | 4
54.87 | 2
54.89 | 2
54.91 | 7
54.93 | 3
54.95 | 5
54.97 | 2
54.99 | 3
55.01 | 5
55.03 | 8
55.05 | 7
55.07 | 6
55.09 | 2
55.11 | 4
55.13 | 2
55.15 | 8
55.17 | 5
55.19 | 8
55.21 | 5
55.23 | 4
55.25 | 4
55.27 | 4
55.29 | 5
55.31 | 3
55.33 | 3
55.35 | 4
55.37 | 8
55.39 | 5
55.41 | 4
55.43 | 3
55.45 | 3
55.47 | 4
55.49 | 11
55.51 | 6
55.53 | 7
55.55 | 2
55.57 | 6
55.59 | 3
55.61 | 3
55.63 | 2
55.65 | 9
55.67 | 2
55.69 | 4
55.71 | 5
55.73 | 5
55.75 | 6
55.77 | 4
55.79 | 5
55.81 | 4
55.83 | 4
55.85 | 2
55.87 | 7
55.89 | 3
55.91 | 6
55.93 | 1
55.95 | 1
55.97 | 6
55.99 | 9
56.01 | 3
56.03 | 5
56.05 | 4
56.07 | 3
56.09 | 1
56.11 | 3
56.13 | 2
56.15 | 4
56.17 | 5
56.19 | 3
56.21 | 1
56.23 | 1
56.25 | 7
56.27 | 5
56.29 | 6
56.31 | 1
56.33 | 4
56.35 | 2
56.37 | 5
56.39 | 3
56.41 | 3
56.43 | 2
56.45 | 2
56.47 | 4
56.49 | 4
56.51 | 0
56.53 | 5
56.55 | 1
56.57 | 2
56.59 | 3
56.61 | 2
56.63 | 2
56.65 | 1
56.67 | 2
56.69 | 7
56.71 | 5
56.73 | 5
56.75 | 6
56.77 | 3
56.79 | 2
56.81 | 3
56.83 | 2
56.85 | 6
56.87 | 1
56.89 | 1
56.91 | 11
56.93 | 6
56.95 | 4
56.97 | 5
56.99 | 2
57.01 | 3
57.03 | 3
57.05 | 2
57.07 | 3
57.09 | 3
57.11 | 1
57.13 | 6
57.15 | 3
57.17 | 4
57.19 | 3
57.21 | 2
57.23 | 7
57.25 | 4
57.27 | 0
57.29 | 1
57.31 | 2
57.33 | 3
57.35 | 0
57.37 | 4
57.39 | 6
57.41 | 6
57.43 | 4
57.45 | 2
57.47 | 3
57.49 | 2
57.51 | 6
57.53 | 3
57.55 | 3
57.57 | 4
57.59 | 2
57.61 | 1
57.63 | 4
57.65 | 6
57.67 | 3
57.69 | 3
57.71 | 5
57.73 | 0
57.75 | 4
57.77 | 3
57.79 | 5
57.81 | 4
57.83 | 5
57.85 | 2
57.87 | 2
57.89 | 7
57.91 | 7
57.93 | 4
57.95 | 3
57.97 | 6
57.99 | 3
58.01 | 3
58.03 | 9
58.05 | 5
58.07 | 3
58.09 | 5
58.11 | 6
58.13 | 4
58.15 | 3
58.17 | 4
58.19 | 6
58.21 | 7
58.23 | 4
58.25 | 5
58.27 | 10
58.29 | 2
58.31 | 3
58.33 | 6
58.35 | 5
58.37 | 5
58.39 | 4
58.41 | 3
58.43 | 11
58.45 | 6
58.47 | 8
58.49 | 4
58.51 | 7
58.53 | 6
58.55 | 8
58.57 | 6
58.59 | 7
58.61 | 6
58.63 | 5
58.65 | 4
58.67 | 8
58.69 | 7
58.71 | 5
58.73 | 6
58.75 | 10
58.77 | 5
58.79 | 7
58.81 | 14
58.83 | 9
58.85 | 10
58.87 | 7
58.89 | 12
58.91 | 15
58.93 | 7
58.95 | 12
58.97 | 13
58.99 | 12
59.01 | 9
59.03 | 13
59.05 | 5
59.07 | 6
59.09 | 5
59.11 | 12
59.13 | 11
59.15 | 10
59.17 | 8
59.19 | 7
59.21 | 12
59.23 | 4
59.25 | 14
59.27 | 18
59.29 | 8
59.31 | 9
59.33 | 20
59.35 | 14
59.37 | 7
59.39 | 5
59.41 | 10
59.43 | 12
59.45 | 13
59.47 | 10
59.49 | 5
59.51 | 5
59.53 | 7
59.55 | 10
59.57 | 8
59.59 | 7
59.61 | 9
59.63 | 12
59.65 | 5
59.67 | 9
59.69 | 7
59.71 | 3
59.73 | 6
59.75 | 7
59.77 | 5
59.79 | 7
59.81 | 9
59.83 | 5
59.85 | 6
59.87 | 10
59.89 | 2
59.91 | 7
59.93 | 5
59.95 | 6
59.97 | 7
59.99 | 7
60.01 | 6
60.03 | 3
60.05 | 7
60.07 | 5
60.09 | 5
60.11 | 5
60.13 | 3
60.15 | 7
60.17 | 5
60.19 | 4
60.21 | 5
60.23 | 6
60.25 | 5
60.27 | 4
60.29 | 2
60.31 | 10
60.33 | 9
60.35 | 8
60.37 | 3
60.39 | 5
60.41 | 6
60.43 | 5
60.45 | 2
60.47 | 5
60.49 | 4
60.51 | 6
60.53 | 7
60.55 | 4
60.57 | 4
60.59 | 7
60.61 | 7
60.63 | 3
60.65 | 1
60.67 | 5
60.69 | 3
60.71 | 5
60.73 | 3
60.75 | 2
60.77 | 2
60.79 | 6
60.81 | 3
60.83 | 4
60.85 | 3
60.87 | 7
60.89 | 5
60.91 | 6
60.93 | 7
60.95 | 6
60.97 | 4
60.99 | 2
61.01 | 3
61.03 | 4
61.05 | 3
61.07 | 3
61.09 | 4
61.11 | 6
61.13 | 7
61.15 | 7
61.17 | 5
61.19 | 6
61.21 | 10
61.23 | 12
61.25 | 5
61.27 | 3
61.29 | 3
61.31 | 2
61.33 | 4
61.35 | 9
61.37 | 8
61.39 | 8
61.41 | 4
61.43 | 7
61.45 | 7
61.47 | 4
61.49 | 8
61.51 | 7
61.53 | 9
61.55 | 5
61.57 | 12
61.59 | 10
61.61 | 7
61.63 | 13
61.65 | 11
61.67 | 11
61.69 | 12
61.71 | 12
61.73 | 12
61.75 | 18
61.77 | 11
61.79 | 8
61.81 | 20
61.83 | 12
61.85 | 20
61.87 | 19
61.89 | 17
61.91 | 26
61.93 | 20
61.95 | 22
61.97 | 15
61.99 | 24
62.01 | 19
62.03 | 25
62.05 | 26
62.07 | 29
62.09 | 30
62.11 | 38
62.13 | 36
62.15 | 33
62.17 | 29
62.19 | 39
62.21 | 36
62.23 | 27
62.25 | 37
62.27 | 44
62.29 | 49
62.31 | 65
62.33 | 45
62.35 | 52
62.37 | 44
62.39 | 52
62.41 | 65
62.43 | 62
62.45 | 57
62.47 | 68
62.49 | 68
62.51 | 57
62.53 | 59
62.55 | 76
62.57 | 73
62.59 | 76
62.61 | 77
62.63 | 77
62.65 | 71
62.67 | 68
62.69 | 65
62.71 | 66
62.73 | 72
62.75 | 57
62.77 | 73
62.79 | 65
62.81 | 63
62.83 | 64
62.85 | 51
62.87 | 63
62.89 | 55
62.91 | 54
62.93 | 55
62.95 | 43
62.97 | 48
62.99 | 39
63.01 | 59
63.03 | 35
63.05 | 44
63.07 | 29
63.09 | 31
63.11 | 32
63.13 | 18
63.15 | 19
63.17 | 27
63.19 | 22
63.21 | 29
63.23 | 26
63.25 | 22
63.27 | 38
63.29 | 17
63.31 | 14
63.33 | 23
63.35 | 18
63.37 | 15
63.39 | 12
63.41 | 12
63.43 | 10
63.45 | 11
63.47 | 10
63.49 | 10
63.51 | 14
63.53 | 14
63.55 | 23
63.57 | 11
63.59 | 11
63.61 | 22
63.63 | 13
63.65 | 12
63.67 | 9
63.69 | 17
63.71 | 10
63.73 | 9
63.75 | 10
63.77 | 10
63.79 | 13
63.81 | 1
63.83 | 12
63.85 | 12
63.87 | 8
63.89 | 6
63.91 | 9
63.93 | 7
63.95 | 8
63.97 | 5
63.99 | 9
64.01 | 9
64.03 | 3
64.05 | 7
64.07 | 13
64.09 | 16
64.11 | 14
64.13 | 14
64.15 | 3
64.17 | 8
64.19 | 11
64.21 | 6
64.23 | 4
64.25 | 12
64.27 | 9
64.29 | 8
64.31 | 7
64.33 | 5
64.35 | 9
64.37 | 10
64.39 | 12
64.41 | 12
64.43 | 5
64.45 | 6
64.47 | 7
64.49 | 7
64.51 | 7
64.53 | 11
64.55 | 8
64.57 | 8
64.59 | 12
64.61 | 8
64.63 | 10
64.65 | 11
64.67 | 9
64.69 | 11
64.71 | 10
64.73 | 12
64.75 | 8
64.77 | 13
64.79 | 14
64.81 | 20
64.83 | 12
64.85 | 10
64.87 | 14
64.89 | 13
64.91 | 13
64.93 | 15
64.95 | 12
64.97 | 8
64.99 | 16
65.01 | 17
65.03 | 12
65.05 | 16
65.07 | 17
65.09 | 12
65.11 | 12
65.13 | 17
65.15 | 11
65.17 | 13
65.19 | 21
65.21 | 14
65.23 | 9
65.25 | 17
65.27 | 10
65.29 | 13
65.31 | 12
65.33 | 10
65.35 | 13
65.37 | 18
65.39 | 6
65.41 | 5
65.43 | 6
65.45 | 11
65.47 | 8
65.49 | 6
65.51 | 5
65.53 | 13
65.55 | 3
65.57 | 7
65.59 | 8
65.61 | 5
65.63 | 3
65.65 | 10
65.67 | 7
65.69 | 6
65.71 | 2
65.73 | 6
65.75 | 5
65.77 | 5
65.79 | 7
65.81 | 2
65.83 | 3
65.85 | 5
65.87 | 3
65.89 | 6
65.91 | 9
65.93 | 5
65.95 | 6
65.97 | 2
65.99 | 2
66.01 | 7
66.03 | 6
66.05 | 4
66.07 | 4
66.09 | 3
66.11 | 4
66.13 | 2
66.15 | 3
66.17 | 2
66.19 | 4
66.21 | 1
66.23 | 4
66.25 | 1
66.27 | 4
66.29 | 1
66.31 | 3
66.33 | 0
66.35 | 4
66.37 | 3
66.39 | 5
66.41 | 2
66.43 | 2
66.45 | 2
66.47 | 2
66.49 | 6
66.51 | 2
66.53 | 1
66.55 | 2
66.57 | 3
66.59 | 4
66.61 | 0
66.63 | 4
66.65 | 5
66.67 | 1
66.69 | 3
66.71 | 2
66.73 | 1
66.75 | 0
66.77 | 0
66.79 | 0
66.81 | 2
66.83 | 4
66.85 | 1
66.87 | 0
66.89 | 4
66.91 | 3
66.93 | 3
66.95 | 1
66.97 | 4
66.99 | 2
67.01 | 2
67.03 | 6
67.05 | 2
67.07 | 7
67.09 | 3
67.11 | 4
67.13 | 4
67.15 | 8
67.17 | 6
67.19 | 0
67.21 | 1
67.23 | 2
67.25 | 5
67.27 | 2
67.29 | 5
67.31 | 3
67.33 | 1
67.35 | 1
67.37 | 2
67.39 | 0
67.41 | 0
67.43 | 2
67.45 | 1
67.47 | 0
67.49 | 3
67.51 | 5
67.53 | 3
67.55 | 1
67.57 | 2
67.59 | 5
67.61 | 0
67.63 | 2
67.65 | 4
67.67 | 5
67.69 | 1
67.71 | 2
67.73 | 5
67.75 | 4
67.77 | 3
67.79 | 3
67.81 | 2
67.83 | 1
67.85 | 2
67.87 | 6
67.89 | 1
67.91 | 0
67.93 | 0
67.95 | 1
67.97 | 5
67.99 | 2
68.01 | 1
68.03 | 1
68.05 | 1
68.07 | 3
68.09 | 3
68.11 | 2
68.13 | 1
68.15 | 1
68.17 | 0
68.19 | 0
68.21 | 4
68.23 | 2
68.25 | 3
68.27 | 6
68.29 | 2
68.31 | 1
68.33 | 0
68.35 | 12
68.37 | 2
68.39 | 5
68.41 | 4
68.43 | 4
68.45 | 0
68.47 | 3
68.49 | 3
68.51 | 4
68.53 | 2
68.55 | 3
68.57 | 3
68.59 | 2
68.61 | 3
68.63 | 1
68.65 | 5
68.67 | 2
68.69 | 4
68.71 | 4
68.73 | 2
68.75 | 2
68.77 | 2
68.79 | 0
68.81 | 1
68.83 | 1
68.85 | 1
68.87 | 1
68.89 | 2
68.91 | 4
68.93 | 5
68.95 | 2
68.97 | 2
68.99 | 2
69.01 | 4
69.03 | 3
69.05 | 1
69.07 | 2
69.09 | 2
69.11 | 5
69.13 | 5
69.15 | 3
69.17 | 2
69.19 | 0
69.21 | 1
69.23 | 0
69.25 | 1
69.27 | 3
69.29 | 1
69.31 | 4
69.33 | 3
69.35 | 0
69.37 | 2
69.39 | 0
69.41 | 4
69.43 | 1
69.45 | 2
69.47 | 1
69.49 | 5
69.51 | 1
69.53 | 2
69.55 | 2
69.57 | 4
69.59 | 2
69.61 | 1
69.63 | 3
69.65 | 2
69.67 | 1
69.69 | 2
69.71 | 2
69.73 | 3
69.75 | 3
69.77 | 1
69.79 | 2
69.81 | 1
69.83 | 4
69.85 | 0
69.87 | 2
69.89 | 1
69.91 | 0
69.93 | 0
69.95 | 3
69.97 | 3
69.99 | 0
70.01 | 2
70.03 | 1
70.05 | 2
70.07 | 1
70.09 | 3
70.11 | 3
70.13 | 2
70.15 | 2
70.17 | 2
70.19 | 0
70.21 | 1
70.23 | 2
70.25 | 0
70.27 | 6
70.29 | 3
70.31 | 3
70.33 | 1
70.35 | 2
70.37 | 2
70.39 | 3
70.41 | 1
70.43 | 4
70.45 | 3
70.47 | 0
70.49 | 2
70.51 | 2
70.53 | 0
70.55 | 0
70.57 | 3
70.59 | 1
70.61 | 3
70.63 | 2
70.65 | 0
70.67 | 2
70.69 | 3
70.71 | 5
70.73 | 1
70.75 | 0
70.77 | 4
70.79 | 3
70.81 | 2
70.83 | 1
70.85 | 6
70.87 | 4
70.89 | 6
70.91 | 6
70.93 | 1
70.95 | 1
70.97 | 3
70.99 | 3
71.01 | 1
71.03 | 2
71.05 | 1
71.07 | 1
71.09 | 2
71.11 | 1
71.13 | 3
71.15 | 3
71.17 | 3
71.19 | 6
71.21 | 4
71.23 | 3
71.25 | 0
71.27 | 3
71.29 | 3
71.31 | 2
71.33 | 1
71.35 | 0
71.37 | 2
71.39 | 3
71.41 | 0
71.43 | 0
71.45 | 4
71.47 | 2
71.49 | 1
71.51 | 2
71.53 | 0
71.55 | 4
71.57 | 2
71.59 | 2
71.61 | 2
71.63 | 1
71.65 | 1
71.67 | 2
71.69 | 1
71.71 | 1
71.73 | 3
71.75 | 0
71.77 | 3
71.79 | 2
71.81 | 3
71.83 | 1
71.85 | 2
71.87 | 3
71.89 | 4
71.91 | 1
71.93 | 2
71.95 | 1
71.97 | 4
71.99 | 1
72.01 | 2
72.03 | 4
72.05 | 3
72.07 | 3
72.09 | 1
72.11 | 4
72.13 | 3
72.15 | 7
72.17 | 3
72.19 | 5
72.21 | 1
72.23 | 3
72.25 | 0
72.27 | 4
72.29 | 2
72.31 | 1
72.33 | 3
72.35 | 1
72.37 | 1
72.39 | 1
72.41 | 1
72.43 | 3
72.45 | 5
72.47 | 3
72.49 | 0
72.51 | 4
72.53 | 1
72.55 | 4
72.57 | 3
72.59 | 4
72.61 | 2
72.63 | 1
72.65 | 2
72.67 | 2
72.69 | 4
72.71 | 5
72.73 | 2
72.75 | 1
72.77 | 6
72.79 | 2
72.81 | 2
72.83 | 0
72.85 | 1
72.87 | 2
72.89 | 2
72.91 | 3
72.93 | 1
72.95 | 0
72.97 | 4
72.99 | 2
73.01 | 7
73.03 | 3
73.05 | 1
73.07 | 4
73.09 | 3
73.11 | 4
73.13 | 6
73.15 | 3
73.17 | 6
73.19 | 2
73.21 | 2
73.23 | 8
73.25 | 3
73.27 | 2
73.29 | 2
73.31 | 4
73.33 | 7
73.35 | 2
73.37 | 3
73.39 | 3
73.41 | 3
73.43 | 6
73.45 | 2
73.47 | 5
73.49 | 4
73.51 | 2
73.53 | 2
73.55 | 5
73.57 | 6
73.59 | 0
73.61 | 4
73.63 | 3
73.65 | 3
73.67 | 7
73.69 | 5
73.71 | 6
73.73 | 6
73.75 | 5
73.77 | 2
73.79 | 4
73.81 | 9
73.83 | 4
73.85 | 1
73.87 | 2
73.89 | 6
73.91 | 8
73.93 | 3
73.95 | 3
73.97 | 9
73.99 | 7
74.01 | 3
74.03 | 2
74.05 | 6
74.07 | 7
74.09 | 9
74.11 | 6
74.13 | 6
74.15 | 9
74.17 | 10
74.19 | 8
74.21 | 8
74.23 | 4
74.25 | 9
74.27 | 8
74.29 | 11
74.31 | 4
74.33 | 5
74.35 | 10
74.37 | 7
74.39 | 7
74.41 | 16
74.43 | 13
74.45 | 12
74.47 | 8
74.49 | 14
74.51 | 19
74.53 | 9
74.55 | 20
74.57 | 14
74.59 | 23
74.61 | 17
74.63 | 17
74.65 | 16
74.67 | 16
74.69 | 17
74.71 | 10
74.73 | 14
74.75 | 22
74.77 | 16
74.79 | 13
74.81 | 18
74.83 | 11
74.85 | 22
74.87 | 26
74.89 | 18
74.91 | 14
74.93 | 24
74.95 | 20
74.97 | 24
74.99 | 26
75.01 | 16
75.03 | 22
75.05 | 21
75.07 | 16
75.09 | 20
75.11 | 27
75.13 | 27
75.15 | 18
75.17 | 36
75.19 | 26
75.21 | 22
75.23 | 18
75.25 | 11
75.27 | 21
75.29 | 24
75.31 | 17
75.33 | 16
75.35 | 26
75.37 | 19
75.39 | 25
75.41 | 14
75.43 | 18
75.45 | 23
75.47 | 17
75.49 | 17
75.51 | 20
75.53 | 19
75.55 | 15
75.57 | 19
75.59 | 11
75.61 | 18
75.63 | 18
75.65 | 12
75.67 | 7
75.69 | 14
75.71 | 12
75.73 | 11
75.75 | 17
75.77 | 22
75.79 | 19
75.81 | 10
75.83 | 13
75.85 | 16
75.87 | 9
75.89 | 6
75.91 | 10
75.93 | 13
75.95 | 22
75.97 | 16
75.99 | 18
76.01 | 17
76.03 | 20
76.05 | 18
76.07 | 19
76.09 | 20
76.11 | 34
76.13 | 27
76.15 | 26
76.17 | 32
76.19 | 38
76.21 | 36
76.23 | 42
76.25 | 38
76.27 | 29
76.29 | 41
76.31 | 28
76.33 | 27
76.35 | 37
76.37 | 27
76.39 | 35
76.41 | 31
76.43 | 37
76.45 | 23
76.47 | 33
76.49 | 21
76.51 | 29
76.53 | 24
76.55 | 24
76.57 | 20
76.59 | 13
76.61 | 18
76.63 | 14
76.65 | 12
76.67 | 11
76.69 | 5
76.71 | 7
76.73 | 13
76.75 | 9
76.77 | 8
76.79 | 10
76.81 | 13
76.83 | 6
76.85 | 11
76.87 | 11
76.89 | 8
76.91 | 8
76.93 | 5
76.95 | 9
76.97 | 5
76.99 | 3
77.01 | 8
77.03 | 2
77.05 | 11
77.07 | 10
77.09 | 6
77.11 | 4
77.13 | 7
77.15 | 8
77.17 | 2
77.19 | 5
77.21 | 6
77.23 | 7
77.25 | 10
77.27 | 2
77.29 | 8
77.31 | 10
77.33 | 4
77.35 | 10
77.37 | 5
77.39 | 3
77.41 | 4
77.43 | 5
77.45 | 7
77.47 | 6
77.49 | 5
77.51 | 8
77.53 | 2
77.55 | 8
77.57 | 2
77.59 | 4
77.61 | 1
77.63 | 10
77.65 | 3
77.67 | 5
77.69 | 3
77.71 | 2
77.73 | 5
77.75 | 5
77.77 | 10
77.79 | 9
77.81 | 9
77.83 | 8
77.85 | 7
77.87 | 4
77.89 | 4
77.91 | 4
77.93 | 9
77.95 | 4
77.97 | 7
77.99 | 7
78.01 | 5
78.03 | 7
78.05 | 5
78.07 | 5
78.09 | 5
78.11 | 9
78.13 | 6
78.15 | 7
78.17 | 8
78.19 | 4
78.21 | 2
78.23 | 11
78.25 | 7
78.27 | 4
78.29 | 15
78.31 | 12
78.33 | 6
78.35 | 4
78.37 | 12
78.39 | 16
78.41 | 11
78.43 | 12
78.45 | 14
78.47 | 8
78.49 | 12
78.51 | 7
78.53 | 12
78.55 | 12
78.57 | 11
78.59 | 5
78.61 | 12
78.63 | 11
78.65 | 13
78.67 | 10
78.69 | 16
78.71 | 13
78.73 | 21
78.75 | 20
78.77 | 13
78.79 | 16
78.81 | 14
78.83 | 10
78.85 | 20
78.87 | 21
78.89 | 10
78.91 | 12
78.93 | 22
78.95 | 19
78.97 | 14
78.99 | 18
79.01 | 20
79.03 | 18
79.05 | 23
79.07 | 20
79.09 | 8
79.11 | 16
79.13 | 20
79.15 | 8
79.17 | 17
79.19 | 17
79.21 | 17
79.23 | 20
79.25 | 25
79.27 | 20
79.29 | 15
79.31 | 15
79.33 | 19
79.35 | 8
79.37 | 17
79.39 | 13
79.41 | 16
79.43 | 21
79.45 | 13
79.47 | 14
79.49 | 9
79.51 | 6
79.53 | 4
79.55 | 9
79.57 | 11
79.59 | 6
79.61 | 13
79.63 | 11
79.65 | 9
79.67 | 10
79.69 | 13
79.71 | 6
79.73 | 9
79.75 | 3
79.77 | 9
79.79 | 4
79.81 | 7
79.83 | 7
79.85 | 4
79.87 | 7
79.89 | 8
79.91 | 10
79.93 | 7
79.95 | 8
79.97 | 4
79.99 | 4
80.01 | 4
80.03 | 8
80.05 | 6
80.07 | 6
80.09 | 6
80.11 | 7
80.13 | 0
80.15 | 5
80.17 | 5
80.19 | 5
80.21 | 3
80.23 | 3
80.25 | 5
80.27 | 4
80.29 | 2
80.31 | 4
80.33 | 6
80.35 | 4
80.37 | 8
80.39 | 5
80.41 | 4
80.43 | 4
80.45 | 5
80.47 | 4
80.49 | 3
80.51 | 5
80.53 | 4
80.55 | 3
80.57 | 2
80.59 | 2
80.61 | 1
80.63 | 3
80.65 | 5
80.67 | 1
80.69 | 2
80.71 | 2
80.73 | 2
80.75 | 2
80.77 | 4
80.79 | 2
80.81 | 2
80.83 | 3
80.85 | 4
80.87 | 4
80.89 | 1
80.91 | 2
80.93 | 3
80.95 | 2
80.97 | 1
80.99 | 4
81.01 | 2
81.03 | 2
81.05 | 3
81.07 | 0
81.09 | 4
81.11 | 1
81.13 | 6
81.15 | 3
81.17 | 2
81.19 | 6
81.21 | 3
81.23 | 0
81.25 | 1
81.27 | 5
81.29 | 3
81.31 | 2
81.33 | 4
81.35 | 3
81.37 | 1
81.39 | 6
81.41 | 2
81.43 | 1
81.45 | 0
81.47 | 4
81.49 | 2
81.51 | 0
81.53 | 3
81.55 | 3
81.57 | 0
81.59 | 1
81.61 | 0
81.63 | 3
81.65 | 1
81.67 | 3
81.69 | 3
81.71 | 3
81.73 | 1
81.75 | 3
81.77 | 0
81.79 | 2
81.81 | 2
81.83 | 4
81.85 | 4
81.87 | 2
81.89 | 2
81.91 | 0
81.93 | 2
81.95 | 7
81.97 | 3
81.99 | 1
82.01 | 3
82.03 | 0
82.05 | 1
82.07 | 1
82.09 | 0
82.11 | 2
82.13 | 6
82.15 | 0
82.17 | 5
82.19 | 1
82.21 | 2
82.23 | 4
82.25 | 3
82.27 | 3
82.29 | 4
82.31 | 3
82.33 | 3
82.35 | 3
82.37 | 7
82.39 | 0
82.41 | 4
82.43 | 4
82.45 | 0
82.47 | 5
82.49 | 2
82.51 | 1
82.53 | 4
82.55 | 3
82.57 | 0
82.59 | 2
82.61 | 1
82.63 | 1
82.65 | 3
82.67 | 3
82.69 | 3
82.71 | 1
82.73 | 1
82.75 | 1
82.77 | 6
82.79 | 1
82.81 | 3
82.83 | 1
82.85 | 0
82.87 | 1
82.89 | 3
82.91 | 5
82.93 | 0
82.95 | 1
82.97 | 3
82.99 | 0
83.01 | 4
83.03 | 2
83.05 | 3
83.07 | 3
83.09 | 2
83.11 | 3
83.13 | 3
83.15 | 3
83.17 | 6
83.19 | 1
83.21 | 3
83.23 | 1
83.25 | 2
83.27 | 1
83.29 | 3
83.31 | 3
83.33 | 0
83.35 | 4
83.37 | 4
83.39 | 2
83.41 | 1
83.43 | 3
83.45 | 5
83.47 | 1
83.49 | 3
83.51 | 2
83.53 | 4
83.55 | 0
83.57 | 1
83.59 | 2
83.61 | 1
83.63 | 1
83.65 | 4
83.67 | 2
83.69 | 1
83.71 | 3
83.73 | 1
83.75 | 0
83.77 | 0
83.79 | 2
83.81 | 4
83.83 | 1
83.85 | 2
83.87 | 1
83.89 | 2
83.91 | 0
83.93 | 2
83.95 | 1
83.97 | 2
83.99 | 3
84.01 | 0
84.03 | 0
84.05 | 1
84.07 | 0
84.09 | 3
84.11 | 2
84.13 | 2
84.15 | 3
84.17 | 2
84.19 | 0
84.21 | 3
84.23 | 1
84.25 | 0
84.27 | 1
84.29 | 2
84.31 | 2
84.33 | 4
84.35 | 2
84.37 | 0
84.39 | 3
84.41 | 2
84.43 | 2
84.45 | 2
84.47 | 1
84.49 | 3
84.51 | 2
84.53 | 2
84.55 | 4
84.57 | 0
84.59 | 1
84.61 | 2
84.63 | 2
84.65 | 6
84.67 | 2
84.69 | 0
84.71 | 2
84.73 | 4
84.75 | 3
84.77 | 0
84.79 | 1
84.81 | 2
84.83 | 2
84.85 | 0
84.87 | 3
84.89 | 4
84.91 | 1
84.93 | 1
84.95 | 4
84.97 | 0
84.99 | 0
85.01 | 1
85.03 | 4
85.05 | 0
85.07 | 0
85.09 | 2
85.11 | 1
85.13 | 1
85.15 | 3
85.17 | 3
85.19 | 1
85.21 | 1
85.23 | 1
85.25 | 1
85.27 | 4
85.29 | 2
85.31 | 2
85.33 | 2
85.35 | 4
85.37 | 3
85.39 | 0
85.41 | 1
85.43 | 3
85.45 | 3
85.47 | 1
85.49 | 2
85.51 | 3
85.53 | 2
85.55 | 2
85.57 | 2
85.59 | 2
85.61 | 2
85.63 | 1
85.65 | 0
85.67 | 0
85.69 | 1
85.71 | 1
85.73 | 2
85.75 | 1
85.77 | 0
85.79 | 2
85.81 | 0
85.83 | 1
85.85 | 0
85.87 | 1
85.89 | 1
85.91 | 3
85.93 | 3
85.95 | 4
85.97 | 1
85.99 | 2
86.01 | 1
86.03 | 3
86.05 | 0
86.07 | 0
86.09 | 4
86.11 | 0
86.13 | 1
86.15 | 3
86.17 | 2
86.19 | 2
86.21 | 0
86.23 | 0
86.25 | 1
86.27 | 2
86.29 | 1
86.31 | 2
86.33 | 2
86.35 | 3
86.37 | 3
86.39 | 2
86.41 | 2
86.43 | 2
86.45 | 0
86.47 | 0
86.49 | 0
86.51 | 2
86.53 | 3
86.55 | 2
86.57 | 0
86.59 | 1
86.61 | 8
86.63 | 3
86.65 | 1
86.67 | 4
86.69 | 2
86.71 | 2
86.73 | 1
86.75 | 1
86.77 | 2
86.79 | 2
86.81 | 2
86.83 | 1
86.85 | 2
86.87 | 2
86.89 | 2
86.91 | 0
86.93 | 2
86.95 | 2
86.97 | 3
86.99 | 0
87.01 | 1
87.03 | 0
87.05 | 4
87.07 | 3
87.09 | 1
87.11 | 2
87.13 | 2
87.15 | 3
87.17 | 1
87.19 | 1
87.21 | 0
87.23 | 2
87.25 | 0
87.27 | 2
87.29 | 1
87.31 | 1
87.33 | 0
87.35 | 0
87.37 | 1
87.39 | 0
87.41 | 0
87.43 | 2
87.45 | 1
87.47 | 3
87.49 | 2
87.51 | 2
87.53 | 3
87.55 | 1
87.57 | 3
87.59 | 3
87.61 | 1
87.63 | 0
87.65 | 2
87.67 | 0
87.69 | 2
87.71 | 1
87.73 | 3
87.75 | 3
87.77 | 2
87.79 | 2
87.81 | 2
87.83 | 2
87.85 | 3
87.87 | 2
87.89 | 1
87.91 | 1
87.93 | 1
87.95 | 2
87.97 | 3
87.99 | 6
88.01 | 1
88.03 | 0
88.05 | 2
88.07 | 1
88.09 | 0
88.11 | 0
88.13 | 1
88.15 | 0
88.17 | 4
88.19 | 1
88.21 | 3
88.23 | 0
88.25 | 3
88.27 | 2
88.29 | 2
88.31 | 1
88.33 | 1
88.35 | 2
88.37 | 3
88.39 | 1
88.41 | 1
88.43 | 2
88.45 | 1
88.47 | 0
88.49 | 1
88.51 | 1
88.53 | 1
88.55 | 1
88.57 | 1
88.59 | 1
88.61 | 5
88.63 | 1
88.65 | 3
88.67 | 2
88.69 | 1
88.71 | 1
88.73 | 3
88.75 | 1
88.77 | 3
88.79 | 4
88.81 | 3
88.83 | 2
88.85 | 2
88.87 | 0
88.89 | 2
88.91 | 1
88.93 | 0
88.95 | 0
88.97 | 4
88.99 | 0
89.01 | 4
89.03 | 0
89.05 | 2
89.07 | 2
89.09 | 0
89.11 | 3
89.13 | 0
89.15 | 0
89.17 | 0
89.19 | 3
89.21 | 5
89.23 | 2
89.25 | 2
89.27 | 3
89.29 | 4
89.31 | 1
89.33 | 1
89.35 | 4
89.37 | 4
89.39 | 3
89.41 | 1
89.43 | 3
89.45 | 1
89.47 | 1
89.49 | 2
89.51 | 4
89.53 | 2
89.55 | 3
89.57 | 3
89.59 | 0
89.61 | 5
89.63 | 3
89.65 | 5
89.67 | 1
89.69 | 2
89.71 | 0
89.73 | 2
89.75 | 3
89.77 | 3
89.79 | 3
89.81 | 1
89.83 | 2
89.85 | 2
89.87 | 1
89.89 | 1
89.91 | 2
89.93 | 1
89.95 | 0
89.97 | 2
89.99 | 1