## C934
[Measurement conditions]
Sample identification | C934
Comment - 1 | Theta (10-90)
Comment - 2 | Configuration=Stage Flat Samples, Owner=User-1, Creation date=9/15/2009 2:20:30 PM
Comment - 3 | Goniometer=PW3050/60 (Theta/Theta); Minimum step size 2Theta:0.001; Minimum step size Omega:0.001
Comment - 4 | Sample stage=PW3071/xx Bracket
Comment - 5 | Diffractometer system=XPERT-PRO
Comment - 6 | Measurement program=Theta (10-90), Owner=User-1, Creation date=1/25/2018 8:59:22 AM
Anode material | Cu
K-Alpha1 wavelength | 1.540598
K-Alpha2 wavelength | 1.544426
Ratio K-Alpha2/K-Alpha1 | 0.5
Divergence slit | Fixed | 1.52mm
Receiving slit | 0.1
Monochromator used | NO
Generator voltage | 40
Tube current | 30
File date and time | 2022-06-30 12:07
Unit cell
h k l | 0 0 0
Scan axis | Gonio
Scan range | 10 | 90
Scan step size | 0.02
No. of points | 4000
Scan type | CONTINUOUS
Time per step | 0.7
[Scan points]
Angle | Intensity
10.01 | 52
10.03 | 57
10.05 | 54
10.07 | 69
10.09 | 55
10.11 | 59
10.13 | 60
10.15 | 54
10.17 | 60
10.19 | 56
10.21 | 50
10.23 | 51
10.25 | 59
10.27 | 51
10.29 | 54
10.31 | 48
10.33 | 55
10.35 | 58
10.37 | 60
10.39 | 46
10.41 | 43
10.43 | 53
10.45 | 47
10.47 | 54
10.49 | 56
10.51 | 48
10.53 | 46
10.55 | 56
10.57 | 45
10.59 | 55
10.61 | 52
10.63 | 50
10.65 | 37
10.67 | 49
10.69 | 52
10.71 | 44
10.73 | 50
10.75 | 52
10.77 | 57
10.79 | 50
10.81 | 59
10.83 | 51
10.85 | 50
10.87 | 46
10.89 | 44
10.91 | 54
10.93 | 50
10.95 | 42
10.97 | 44
10.99 | 45
11.01 | 47
11.03 | 52
11.05 | 51
11.07 | 57
11.09 | 39
11.11 | 64
11.13 | 53
11.15 | 49
11.17 | 55
11.19 | 54
11.21 | 51
11.23 | 43
11.25 | 48
11.27 | 45
11.29 | 44
11.31 | 47
11.33 | 51
11.35 | 48
11.37 | 48
11.39 | 51
11.41 | 35
11.43 | 53
11.45 | 51
11.47 | 43
11.49 | 38
11.51 | 41
11.53 | 35
11.55 | 42
11.57 | 41
11.59 | 46
11.61 | 52
11.63 | 48
11.65 | 34
11.67 | 51
11.69 | 43
11.71 | 56
11.73 | 47
11.75 | 43
11.77 | 43
11.79 | 42
11.81 | 47
11.83 | 43
11.85 | 34
11.87 | 33
11.89 | 37
11.91 | 42
11.93 | 48
11.95 | 38
11.97 | 40
11.99 | 34
12.01 | 38
12.03 | 54
12.05 | 32
12.07 | 55
12.09 | 30
12.11 | 30
12.13 | 45
12.15 | 38
12.17 | 57
12.19 | 48
12.21 | 55
12.23 | 43
12.25 | 41
12.27 | 49
12.29 | 40
12.31 | 46
12.33 | 43
12.35 | 46
12.37 | 45
12.39 | 49
12.41 | 30
12.43 | 38
12.45 | 45
12.47 | 51
12.49 | 33
12.51 | 33
12.53 | 38
12.55 | 41
12.57 | 43
12.59 | 38
12.61 | 39
12.63 | 41
12.65 | 32
12.67 | 35
12.69 | 43
12.71 | 49
12.73 | 42
12.75 | 36
12.77 | 33
12.79 | 41
12.81 | 42
12.83 | 42
12.85 | 41
12.87 | 52
12.89 | 38
12.91 | 37
12.93 | 41
12.95 | 42
12.97 | 44
12.99 | 39
13.01 | 44
13.03 | 39
13.05 | 40
13.07 | 38
13.09 | 40
13.11 | 27
13.13 | 34
13.15 | 42
13.17 | 47
13.19 | 46
13.21 | 30
13.23 | 33
13.25 | 39
13.27 | 41
13.29 | 41
13.31 | 41
13.33 | 42
13.35 | 38
13.37 | 44
13.39 | 37
13.41 | 31
13.43 | 29
13.45 | 34
13.47 | 34
13.49 | 28
13.51 | 40
13.53 | 27
13.55 | 37
13.57 | 34
13.59 | 30
13.61 | 23
13.63 | 34
13.65 | 40
13.67 | 32
13.69 | 36
13.71 | 23
13.73 | 43
13.75 | 48
13.77 | 39
13.79 | 29
13.81 | 28
13.83 | 35
13.85 | 38
13.87 | 34
13.89 | 37
13.91 | 32
13.93 | 34
13.95 | 38
13.97 | 35
13.99 | 28
14.01 | 27
14.03 | 38
14.05 | 30
14.07 | 32
14.09 | 36
14.11 | 42
14.13 | 29
14.15 | 37
14.17 | 29
14.19 | 30
14.21 | 21
14.23 | 33
14.25 | 36
14.27 | 33
14.29 | 30
14.31 | 40
14.33 | 34
14.35 | 36
14.37 | 24
14.39 | 31
14.41 | 41
14.43 | 37
14.45 | 31
14.47 | 30
14.49 | 28
14.51 | 37
14.53 | 33
14.55 | 27
14.57 | 36
14.59 | 27
14.61 | 36
14.63 | 33
14.65 | 29
14.67 | 36
14.69 | 32
14.71 | 43
14.73 | 27
14.75 | 23
14.77 | 25
14.79 | 37
14.81 | 36
14.83 | 22
14.85 | 23
14.87 | 31
14.89 | 37
14.91 | 20
14.93 | 41
14.95 | 28
14.97 | 29
14.99 | 34
15.01 | 21
15.03 | 27
15.05 | 25
15.07 | 37
15.09 | 26
15.11 | 34
15.13 | 30
15.15 | 39
15.17 | 32
15.19 | 31
15.21 | 30
15.23 | 35
15.25 | 37
15.27 | 29
15.29 | 33
15.31 | 34
15.33 | 27
15.35 | 25
15.37 | 29
15.39 | 30
15.41 | 24
15.43 | 18
15.45 | 32
15.47 | 24
15.49 | 37
15.51 | 35
15.53 | 24
15.55 | 33
15.57 | 24
15.59 | 26
15.61 | 23
15.63 | 36
15.65 | 32
15.67 | 26
15.69 | 31
15.71 | 25
15.73 | 33
15.75 | 28
15.77 | 30
15.79 | 30
15.81 | 29
15.83 | 26
15.85 | 16
15.87 | 37
15.89 | 24
15.91 | 33
15.93 | 27
15.95 | 25
15.97 | 31
15.99 | 26
16.01 | 39
16.03 | 26
16.05 | 31
16.07 | 25
16.09 | 21
16.11 | 19
16.13 | 33
16.15 | 29
16.17 | 32
16.19 | 35
16.21 | 23
16.23 | 26
16.25 | 29
16.27 | 27
16.29 | 29
16.31 | 21
16.33 | 24
16.35 | 27
16.37 | 31
16.39 | 30
16.41 | 26
16.43 | 20
16.45 | 24
16.47 | 34
16.49 | 28
16.51 | 25
16.53 | 24
16.55 | 33
16.57 | 20
16.59 | 18
16.61 | 24
16.63 | 28
16.65 | 20
16.67 | 29
16.69 | 33
16.71 | 37
16.73 | 22
16.75 | 23
16.77 | 19
16.79 | 31
16.81 | 22
16.83 | 29
16.85 | 22
16.87 | 33
16.89 | 29
16.91 | 30
16.93 | 22
16.95 | 24
16.97 | 20
16.99 | 24
17.01 | 30
17.03 | 29
17.05 | 34
17.07 | 20
17.09 | 21
17.11 | 17
17.13 | 28
17.15 | 26
17.17 | 29
17.19 | 29
17.21 | 35
17.23 | 23
17.25 | 23
17.27 | 21
17.29 | 22
17.31 | 23
17.33 | 31
17.35 | 21
17.37 | 19
17.39 | 21
17.41 | 28
17.43 | 30
17.45 | 21
17.47 | 20
17.49 | 21
17.51 | 26
17.53 | 17
17.55 | 25
17.57 | 18
17.59 | 20
17.61 | 28
17.63 | 31
17.65 | 26
17.67 | 27
17.69 | 25
17.71 | 21
17.73 | 26
17.75 | 22
17.77 | 33
17.79 | 16
17.81 | 24
17.83 | 23
17.85 | 26
17.87 | 22
17.89 | 24
17.91 | 25
17.93 | 24
17.95 | 29
17.97 | 22
17.99 | 24
18.01 | 27
18.03 | 26
18.05 | 22
18.07 | 25
18.09 | 26
18.11 | 26
18.13 | 20
18.15 | 18
18.17 | 21
18.19 | 19
18.21 | 22
18.23 | 24
18.25 | 32
18.27 | 21
18.29 | 29
18.31 | 28
18.33 | 23
18.35 | 27
18.37 | 24
18.39 | 23
18.41 | 23
18.43 | 31
18.45 | 20
18.47 | 25
18.49 | 26
18.51 | 22
18.53 | 25
18.55 | 19
18.57 | 22
18.59 | 26
18.61 | 23
18.63 | 29
18.65 | 22
18.67 | 35
18.69 | 19
18.71 | 31
18.73 | 34
18.75 | 32
18.77 | 20
18.79 | 35
18.81 | 45
18.83 | 37
18.85 | 27
18.87 | 40
18.89 | 43
18.91 | 43
18.93 | 47
18.95 | 46
18.97 | 40
18.99 | 54
19.01 | 48
19.03 | 54
19.05 | 53
19.07 | 33
19.09 | 47
19.11 | 47
19.13 | 53
19.15 | 38
19.17 | 38
19.19 | 37
19.21 | 40
19.23 | 26
19.25 | 24
19.27 | 23
19.29 | 30
19.31 | 40
19.33 | 20
19.35 | 22
19.37 | 32
19.39 | 30
19.41 | 37
19.43 | 14
19.45 | 19
19.47 | 20
19.49 | 23
19.51 | 17
19.53 | 18
19.55 | 21
19.57 | 20
19.59 | 24
19.61 | 20
19.63 | 18
19.65 | 16
19.67 | 29
19.69 | 13
19.71 | 23
19.73 | 20
19.75 | 27
19.77 | 23
19.79 | 20
19.81 | 17
19.83 | 17
19.85 | 20
19.87 | 15
19.89 | 13
19.91 | 19
19.93 | 15
19.95 | 24
19.97 | 17
19.99 | 16
20.01 | 25
20.03 | 19
20.05 | 13
20.07 | 17
20.09 | 23
20.11 | 20
20.13 | 29
20.15 | 19
20.17 | 25
20.19 | 23
20.21 | 18
20.23 | 15
20.25 | 20
20.27 | 16
20.29 | 25
20.31 | 22
20.33 | 17
20.35 | 15
20.37 | 13
20.39 | 20
20.41 | 21
20.43 | 14
20.45 | 20
20.47 | 15
20.49 | 24
20.51 | 19
20.53 | 18
20.55 | 14
20.57 | 20
20.59 | 17
20.61 | 13
20.63 | 23
20.65 | 24
20.67 | 21
20.69 | 21
20.71 | 14
20.73 | 24
20.75 | 17
20.77 | 19
20.79 | 26
20.81 | 21
20.83 | 14
20.85 | 18
20.87 | 20
20.89 | 15
20.91 | 25
20.93 | 19
20.95 | 20
20.97 | 13
20.99 | 18
21.01 | 18
21.03 | 17
21.05 | 22
21.07 | 21
21.09 | 17
21.11 | 13
21.13 | 15
21.15 | 15
21.17 | 16
21.19 | 15
21.21 | 19
21.23 | 11
21.25 | 16
21.27 | 9
21.29 | 28
21.31 | 8
21.33 | 16
21.35 | 20
21.37 | 14
21.39 | 14
21.41 | 29
21.43 | 12
21.45 | 15
21.47 | 18
21.49 | 10
21.51 | 15
21.53 | 15
21.55 | 14
21.57 | 16
21.59 | 17
21.61 | 16
21.63 | 18
21.65 | 10
21.67 | 23
21.69 | 12
21.71 | 15
21.73 | 14
21.75 | 9
21.77 | 7
21.79 | 26
21.81 | 14
21.83 | 12
21.85 | 18
21.87 | 16
21.89 | 22
21.91 | 16
21.93 | 14
21.95 | 20
21.97 | 15
21.99 | 19
22.01 | 17
22.03 | 17
22.05 | 13
22.07 | 15
22.09 | 12
22.11 | 14
22.13 | 22
22.15 | 16
22.17 | 15
22.19 | 20
22.21 | 8
22.23 | 13
22.25 | 18
22.27 | 13
22.29 | 18
22.31 | 13
22.33 | 20
22.35 | 12
22.37 | 12
22.39 | 16
22.41 | 14
22.43 | 15
22.45 | 19
22.47 | 16
22.49 | 18
22.51 | 19
22.53 | 14
22.55 | 12
22.57 | 21
22.59 | 17
22.61 | 13
22.63 | 15
22.65 | 17
22.67 | 12
22.69 | 16
22.71 | 17
22.73 | 15
22.75 | 20
22.77 | 15
22.79 | 13
22.81 | 15
22.83 | 12
22.85 | 6
22.87 | 19
22.89 | 12
22.91 | 13
22.93 | 11
22.95 | 15
22.97 | 18
22.99 | 17
23.01 | 21
23.03 | 19
23.05 | 19
23.07 | 13
23.09 | 15
23.11 | 14
23.13 | 13
23.15 | 14
23.17 | 12
23.19 | 13
23.21 | 13
23.23 | 14
23.25 | 7
23.27 | 8
23.29 | 14
23.31 | 20
23.33 | 9
23.35 | 11
23.37 | 11
23.39 | 14
23.41 | 15
23.43 | 14
23.45 | 22
23.47 | 11
23.49 | 16
23.51 | 6
23.53 | 11
23.55 | 18
23.57 | 13
23.59 | 14
23.61 | 12
23.63 | 12
23.65 | 16
23.67 | 12
23.69 | 13
23.71 | 8
23.73 | 8
23.75 | 11
23.77 | 17
23.79 | 14
23.81 | 14
23.83 | 12
23.85 | 7
23.87 | 10
23.89 | 13
23.91 | 14
23.93 | 19
23.95 | 9
23.97 | 11
23.99 | 13
24.01 | 19
24.03 | 11
24.05 | 15
24.07 | 11
24.09 | 6
24.11 | 13
24.13 | 11
24.15 | 11
24.17 | 13
24.19 | 13
24.21 | 10
24.23 | 14
24.25 | 13
24.27 | 9
24.29 | 12
24.31 | 12
24.33 | 9
24.35 | 14
24.37 | 13
24.39 | 15
24.41 | 16
24.43 | 12
24.45 | 6
24.47 | 11
24.49 | 10
24.51 | 10
24.53 | 21
24.55 | 10
24.57 | 19
24.59 | 13
24.61 | 11
24.63 | 13
24.65 | 15
24.67 | 18
24.69 | 10
24.71 | 7
24.73 | 16
24.75 | 17
24.77 | 17
24.79 | 16
24.81 | 17
24.83 | 14
24.85 | 13
24.87 | 16
24.89 | 11
24.91 | 5
24.93 | 7
24.95 | 14
24.97 | 15
24.99 | 14
25.01 | 13
25.03 | 15
25.05 | 7
25.07 | 9
25.09 | 10
25.11 | 11
25.13 | 14
25.15 | 9
25.17 | 14
25.19 | 5
25.21 | 9
25.23 | 12
25.25 | 8
25.27 | 9
25.29 | 9
25.31 | 12
25.33 | 16
25.35 | 17
25.37 | 8
25.39 | 13
25.41 | 12
25.43 | 14
25.45 | 13
25.47 | 7
25.49 | 14
25.51 | 10
25.53 | 11
25.55 | 20
25.57 | 6
25.59 | 6
25.61 | 12
25.63 | 5
25.65 | 14
25.67 | 14
25.69 | 12
25.71 | 11
25.73 | 13
25.75 | 12
25.77 | 14
25.79 | 12
25.81 | 16
25.83 | 10
25.85 | 10
25.87 | 12
25.89 | 12
25.91 | 10
25.93 | 12
25.95 | 6
25.97 | 12
25.99 | 12
26.01 | 9
26.03 | 7
26.05 | 11
26.07 | 12
26.09 | 15
26.11 | 13
26.13 | 6
26.15 | 12
26.17 | 10
26.19 | 11
26.21 | 10
26.23 | 13
26.25 | 17
26.27 | 17
26.29 | 6
26.31 | 13
26.33 | 12
26.35 | 8
26.37 | 11
26.39 | 10
26.41 | 7
26.43 | 13
26.45 | 6
26.47 | 6
26.49 | 9
26.51 | 9
26.53 | 20
26.55 | 6
26.57 | 9
26.59 | 7
26.61 | 12
26.63 | 9
26.65 | 7
26.67 | 12
26.69 | 12
26.71 | 4
26.73 | 15
26.75 | 8
26.77 | 13
26.79 | 5
26.81 | 6
26.83 | 12
26.85 | 12
26.87 | 15
26.89 | 14
26.91 | 11
26.93 | 9
26.95 | 9
26.97 | 12
26.99 | 9
27.01 | 4
27.03 | 14
27.05 | 12
27.07 | 10
27.09 | 14
27.11 | 6
27.13 | 16
27.15 | 10
27.17 | 11
27.19 | 13
27.21 | 7
27.23 | 11
27.25 | 8
27.27 | 6
27.29 | 10
27.31 | 12
27.33 | 6
27.35 | 7
27.37 | 8
27.39 | 10
27.41 | 10
27.43 | 13
27.45 | 5
27.47 | 11
27.49 | 7
27.51 | 16
27.53 | 12
27.55 | 6
27.57 | 7
27.59 | 12
27.61 | 5
27.63 | 11
27.65 | 9
27.67 | 10
27.69 | 6
27.71 | 8
27.73 | 11
27.75 | 6
27.77 | 14
27.79 | 11
27.81 | 8
27.83 | 5
27.85 | 12
27.87 | 8
27.89 | 4
27.91 | 9
27.93 | 6
27.95 | 7
27.97 | 11
27.99 | 9
28.01 | 14
28.03 | 6
28.05 | 9
28.07 | 5
28.09 | 12
28.11 | 8
28.13 | 8
28.15 | 7
28.17 | 7
28.19 | 13
28.21 | 5
28.23 | 8
28.25 | 8
28.27 | 8
28.29 | 6
28.31 | 12
28.33 | 9
28.35 | 9
28.37 | 6
28.39 | 10
28.41 | 11
28.43 | 8
28.45 | 5
28.47 | 4
28.49 | 12
28.51 | 8
28.53 | 6
28.55 | 10
28.57 | 10
28.59 | 7
28.61 | 10
28.63 | 11
28.65 | 7
28.67 | 11
28.69 | 3
28.71 | 8
28.73 | 8
28.75 | 14
28.77 | 8
28.79 | 7
28.81 | 6
28.83 | 12
28.85 | 4
28.87 | 13
28.89 | 9
28.91 | 7
28.93 | 10
28.95 | 5
28.97 | 8
28.99 | 11
29.01 | 6
29.03 | 6
29.05 | 10
29.07 | 8
29.09 | 4
29.11 | 5
29.13 | 9
29.15 | 11
29.17 | 4
29.19 | 5
29.21 | 8
29.23 | 6
29.25 | 9
29.27 | 5
29.29 | 7
29.31 | 8
29.33 | 2
29.35 | 6
29.37 | 5
29.39 | 10
29.41 | 6
29.43 | 7
29.45 | 10
29.47 | 6
29.49 | 7
29.51 | 12
29.53 | 7
29.55 | 8
29.57 | 11
29.59 | 7
29.61 | 9
29.63 | 6
29.65 | 10
29.67 | 10
29.69 | 9
29.71 | 7
29.73 | 9
29.75 | 11
29.77 | 9
29.79 | 7
29.81 | 4
29.83 | 8
29.85 | 7
29.87 | 11
29.89 | 7
29.91 | 8
29.93 | 12
29.95 | 6
29.97 | 7
29.99 | 8
30.01 | 6
30.03 | 10
30.05 | 10
30.07 | 9
30.09 | 6
30.11 | 6
30.13 | 7
30.15 | 11
30.17 | 6
30.19 | 15
30.21 | 9
30.23 | 10
30.25 | 9
30.27 | 11
30.29 | 9
30.31 | 19
30.33 | 10
30.35 | 11
30.37 | 9
30.39 | 11
30.41 | 9
30.43 | 12
30.45 | 14
30.47 | 5
30.49 | 13
30.51 | 11
30.53 | 14
30.55 | 12
30.57 | 12
30.59 | 10
30.61 | 12
30.63 | 11
30.65 | 9
30.67 | 11
30.69 | 12
30.71 | 16
30.73 | 8
30.75 | 13
30.77 | 14
30.79 | 15
30.81 | 21
30.83 | 16
30.85 | 9
30.87 | 19
30.89 | 16
30.91 | 20
30.93 | 23
30.95 | 24
30.97 | 24
30.99 | 18
31.01 | 21
31.03 | 34
31.05 | 34
31.07 | 43
31.09 | 33
31.11 | 39
31.13 | 37
31.15 | 35
31.17 | 41
31.19 | 49
31.21 | 46
31.23 | 44
31.25 | 51
31.27 | 54
31.29 | 54
31.31 | 47
31.33 | 61
31.35 | 57
31.37 | 53
31.39 | 43
31.41 | 48
31.43 | 42
31.45 | 43
31.47 | 45
31.49 | 27
31.51 | 22
31.53 | 32
31.55 | 27
31.57 | 27
31.59 | 22
31.61 | 20
31.63 | 15
31.65 | 15
31.67 | 18
31.69 | 17
31.71 | 13
31.73 | 14
31.75 | 15
31.77 | 10
31.79 | 10
31.81 | 10
31.83 | 12
31.85 | 7
31.87 | 18
31.89 | 8
31.91 | 8
31.93 | 6
31.95 | 13
31.97 | 12
31.99 | 4
32.01 | 12
32.03 | 7
32.05 | 17
32.07 | 9
32.09 | 12
32.11 | 8
32.13 | 10
32.15 | 11
32.17 | 4
32.19 | 9
32.21 | 4
32.23 | 8
32.25 | 7
32.27 | 7
32.29 | 7
32.31 | 9
32.33 | 12
32.35 | 5
32.37 | 7
32.39 | 5
32.41 | 10
32.43 | 16
32.45 | 5
32.47 | 4
32.49 | 5
32.51 | 4
32.53 | 14
32.55 | 4
32.57 | 7
32.59 | 7
32.61 | 10
32.63 | 10
32.65 | 6
32.67 | 11
32.69 | 6
32.71 | 9
32.73 | 7
32.75 | 4
32.77 | 2
32.79 | 6
32.81 | 7
32.83 | 4
32.85 | 7
32.87 | 6
32.89 | 4
32.91 | 10
32.93 | 11
32.95 | 8
32.97 | 8
32.99 | 4
33.01 | 5
33.03 | 7
33.05 | 4
33.07 | 6
33.09 | 6
33.11 | 6
33.13 | 8
33.15 | 10
33.17 | 6
33.19 | 5
33.21 | 10
33.23 | 6
33.25 | 4
33.27 | 4
33.29 | 8
33.31 | 6
33.33 | 11
33.35 | 12
33.37 | 5
33.39 | 8
33.41 | 6
33.43 | 5
33.45 | 6
33.47 | 6
33.49 | 7
33.51 | 6
33.53 | 5
33.55 | 8
33.57 | 4
33.59 | 5
33.61 | 9
33.63 | 11
33.65 | 6
33.67 | 3
33.69 | 7
33.71 | 6
33.73 | 6
33.75 | 4
33.77 | 7
33.79 | 4
33.81 | 7
33.83 | 9
33.85 | 3
33.87 | 7
33.89 | 3
33.91 | 6
33.93 | 8
33.95 | 7
33.97 | 6
33.99 | 7
34.01 | 6
34.03 | 8
34.05 | 4
34.07 | 6
34.09 | 2
34.11 | 6
34.13 | 6
34.15 | 5
34.17 | 10
34.19 | 4
34.21 | 5
34.23 | 8
34.25 | 2
34.27 | 5
34.29 | 8
34.31 | 5
34.33 | 5
34.35 | 6
34.37 | 8
34.39 | 13
34.41 | 12
34.43 | 6
34.45 | 8
34.47 | 7
34.49 | 6
34.51 | 6
34.53 | 3
34.55 | 5
34.57 | 8
34.59 | 6
34.61 | 8
34.63 | 3
34.65 | 4
34.67 | 5
34.69 | 5
34.71 | 3
34.73 | 4
34.75 | 5
34.77 | 3
34.79 | 5
34.81 | 5
34.83 | 9
34.85 | 6
34.87 | 11
34.89 | 6
34.91 | 8
34.93 | 9
34.95 | 9
34.97 | 8
34.99 | 10
35.01 | 7
35.03 | 6
35.05 | 7
35.07 | 9
35.09 | 10
35.11 | 4
35.13 | 4
35.15 | 9
35.17 | 10
35.19 | 8
35.21 | 6
35.23 | 11
35.25 | 16
35.27 | 8
35.29 | 13
35.31 | 8
35.33 | 10
35.35 | 8
35.37 | 9
35.39 | 10
35.41 | 7
35.43 | 12
35.45 | 5
35.47 | 8
35.49 | 12
35.51 | 6
35.53 | 9
35.55 | 6
35.57 | 2
35.59 | 6
35.61 | 12
35.63 | 8
35.65 | 8
35.67 | 11
35.69 | 9
35.71 | 10
35.73 | 8
35.75 | 10
35.77 | 9
35.79 | 10
35.81 | 12
35.83 | 17
35.85 | 20
35.87 | 16
35.89 | 13
35.91 | 23
35.93 | 16
35.95 | 9
35.97 | 10
35.99 | 14
36.01 | 17
36.03 | 13
36.05 | 20
36.07 | 17
36.09 | 11
36.11 | 21
36.13 | 26
36.15 | 16
36.17 | 20
36.19 | 17
36.21 | 25
36.23 | 25
36.25 | 43
36.27 | 23
36.29 | 28
36.31 | 39
36.33 | 27
36.35 | 44
36.37 | 41
36.39 | 37
36.41 | 30
36.43 | 40
36.45 | 54
36.47 | 52
36.49 | 43
36.51 | 56
36.53 | 59
36.55 | 76
36.57 | 64
36.59 | 76
36.61 | 95
36.63 | 92
36.65 | 107
36.67 | 121
36.69 | 132
36.71 | 138
36.73 | 150
36.75 | 135
36.77 | 150
36.79 | 181
36.81 | 163
36.83 | 178
36.85 | 161
36.87 | 155
36.89 | 186
36.91 | 195
36.93 | 202
36.95 | 191
36.97 | 169
36.99 | 197
37.01 | 158
37.03 | 178
37.05 | 151
37.07 | 142
37.09 | 123
37.11 | 118
37.13 | 134
37.15 | 113
37.17 | 87
37.19 | 93
37.21 | 91
37.23 | 73
37.25 | 70
37.27 | 62
37.29 | 67
37.31 | 68
37.33 | 51
37.35 | 52
37.37 | 52
37.39 | 42
37.41 | 44
37.43 | 47
37.45 | 32
37.47 | 28
37.49 | 23
37.51 | 27
37.53 | 36
37.55 | 26
37.57 | 30
37.59 | 23
37.61 | 21
37.63 | 27
37.65 | 22
37.67 | 21
37.69 | 23
37.71 | 23
37.73 | 15
37.75 | 19
37.77 | 17
37.79 | 15
37.81 | 19
37.83 | 14
37.85 | 16
37.87 | 25
37.89 | 19
37.91 | 16
37.93 | 14
37.95 | 10
37.97 | 14
37.99 | 18
38.01 | 12
38.03 | 15
38.05 | 11
38.07 | 13
38.09 | 10
38.11 | 16
38.13 | 10
38.15 | 9
38.17 | 10
38.19 | 9
38.21 | 9
38.23 | 14
38.25 | 8
38.27 | 14
38.29 | 13
38.31 | 14
38.33 | 15
38.35 | 19
38.37 | 21
38.39 | 19
38.41 | 15
38.43 | 12
38.45 | 21
38.47 | 27
38.49 | 16
38.51 | 18
38.53 | 21
38.55 | 19
38.57 | 24
38.59 | 14
38.61 | 23
38.63 | 18
38.65 | 10
38.67 | 18
38.69 | 19
38.71 | 8
38.73 | 17
38.75 | 8
38.77 | 9
38.79 | 15
38.81 | 10
38.83 | 11
38.85 | 5
38.87 | 12
38.89 | 13
38.91 | 4
38.93 | 10
38.95 | 6
38.97 | 9
38.99 | 9
39.01 | 9
39.03 | 2
39.05 | 5
39.07 | 4
39.09 | 5
39.11 | 6
39.13 | 5
39.15 | 2
39.17 | 6
39.19 | 10
39.21 | 7
39.23 | 4
39.25 | 3
39.27 | 6
39.29 | 9
39.31 | 6
39.33 | 7
39.35 | 3
39.37 | 8
39.39 | 6
39.41 | 4
39.43 | 8
39.45 | 4
39.47 | 5
39.49 | 11
39.51 | 3
39.53 | 6
39.55 | 8
39.57 | 6
39.59 | 2
39.61 | 6
39.63 | 4
39.65 | 9
39.67 | 5
39.69 | 5
39.71 | 7
39.73 | 3
39.75 | 5
39.77 | 2
39.79 | 7
39.81 | 9
39.83 | 5
39.85 | 5
39.87 | 6
39.89 | 3
39.91 | 2
39.93 | 1
39.95 | 6
39.97 | 0
39.99 | 4
40.01 | 5
40.03 | 7
40.05 | 4
40.07 | 2
40.09 | 2
40.11 | 8
40.13 | 4
40.15 | 0
40.17 | 2
40.19 | 2
40.21 | 4
40.23 | 6
40.25 | 7
40.27 | 8
40.29 | 8
40.31 | 0
40.33 | 6
40.35 | 7
40.37 | 3
40.39 | 6
40.41 | 1
40.43 | 2
40.45 | 4
40.47 | 6
40.49 | 6
40.51 | 2
40.53 | 7
40.55 | 6
40.57 | 6
40.59 | 2
40.61 | 6
40.63 | 2
40.65 | 5
40.67 | 5
40.69 | 5
40.71 | 7
40.73 | 4
40.75 | 6
40.77 | 5
40.79 | 4
40.81 | 3
40.83 | 2
40.85 | 4
40.87 | 2
40.89 | 3
40.91 | 6
40.93 | 5
40.95 | 7
40.97 | 3
40.99 | 5
41.01 | 5
41.03 | 6
41.05 | 4
41.07 | 3
41.09 | 1
41.11 | 1
41.13 | 2
41.15 | 6
41.17 | 1
41.19 | 6
41.21 | 7
41.23 | 3
41.25 | 1
41.27 | 7
41.29 | 4
41.31 | 1
41.33 | 3
41.35 | 3
41.37 | 0
41.39 | 6
41.41 | 6
41.43 | 5
41.45 | 4
41.47 | 9
41.49 | 6
41.51 | 6
41.53 | 4
41.55 | 2
41.57 | 3
41.59 | 0
41.61 | 7
41.63 | 8
41.65 | 5
41.67 | 6
41.69 | 1
41.71 | 5
41.73 | 4
41.75 | 6
41.77 | 5
41.79 | 3
41.81 | 6
41.83 | 4
41.85 | 3
41.87 | 2
41.89 | 2
41.91 | 3
41.93 | 6
41.95 | 7
41.97 | 3
41.99 | 3
42.01 | 6
42.03 | 5
42.05 | 9
42.07 | 4
42.09 | 7
42.11 | 5
42.13 | 5
42.15 | 8
42.17 | 7
42.19 | 5
42.21 | 7
42.23 | 9
42.25 | 10
42.27 | 8
42.29 | 11
42.31 | 9
42.33 | 10
42.35 | 6
42.37 | 9
42.39 | 13
42.41 | 9
42.43 | 8
42.45 | 18
42.47 | 17
42.49 | 12
42.51 | 10
42.53 | 12
42.55 | 17
42.57 | 17
42.59 | 14
42.61 | 22
42.63 | 18
42.65 | 24
42.67 | 21
42.69 | 36
42.71 | 23
42.73 | 33
42.75 | 36
42.77 | 29
42.79 | 51
42.81 | 51
42.83 | 42
42.85 | 53
42.87 | 52
42.89 | 55
42.91 | 45
42.93 | 65
42.95 | 55
42.97 | 76
42.99 | 72
43.01 | 65
43.03 | 63
43.05 | 78
43.07 | 55
43.09 | 80
43.11 | 62
43.13 | 56
43.15 | 74
43.17 | 53
43.19 | 56
43.21 | 69
43.23 | 49
43.25 | 47
43.27 | 46
43.29 | 35
43.31 | 42
43.33 | 46
43.35 | 40
43.37 | 33
43.39 | 43
43.41 | 42
43.43 | 30
43.45 | 27
43.47 | 36
43.49 | 32
43.51 | 32
43.53 | 23
43.55 | 17
43.57 | 32
43.59 | 39
43.61 | 20
43.63 | 26
43.65 | 19
43.67 | 16
43.69 | 16
43.71 | 22
43.73 | 13
43.75 | 24
43.77 | 11
43.79 | 26
43.81 | 13
43.83 | 17
43.85 | 15
43.87 | 18
43.89 | 11
43.91 | 11
43.93 | 29
43.95 | 15
43.97 | 14
43.99 | 20
44.01 | 16
44.03 | 14
44.05 | 8
44.07 | 13
44.09 | 20
44.11 | 16
44.13 | 13
44.15 | 16
44.17 | 14
44.19 | 16
44.21 | 17
44.23 | 15
44.25 | 15
44.27 | 22
44.29 | 13
44.31 | 25
44.33 | 20
44.35 | 18
44.37 | 19
44.39 | 29
44.41 | 24
44.43 | 25
44.45 | 21
44.47 | 21
44.49 | 21
44.51 | 27
44.53 | 18
44.55 | 23
44.57 | 18
44.59 | 27
44.61 | 19
44.63 | 32
44.65 | 28
44.67 | 22
44.69 | 16
44.71 | 32
44.73 | 30
44.75 | 32
44.77 | 25
44.79 | 33
44.81 | 28
44.83 | 24
44.85 | 42
44.87 | 35
44.89 | 19
44.91 | 33
44.93 | 40
44.95 | 30
44.97 | 30
44.99 | 21
45.01 | 14
45.03 | 31
45.05 | 27
45.07 | 25
45.09 | 18
45.11 | 15
45.13 | 19
45.15 | 14
45.17 | 21
45.19 | 12
45.21 | 15
45.23 | 11
45.25 | 9
45.27 | 9
45.29 | 11
45.31 | 8
45.33 | 10
45.35 | 9
45.37 | 7
45.39 | 7
45.41 | 8
45.43 | 4
45.45 | 5
45.47 | 9
45.49 | 6
45.51 | 3
45.53 | 9
45.55 | 7
45.57 | 7
45.59 | 6
45.61 | 4
45.63 | 5
45.65 | 7
45.67 | 11
45.69 | 6
45.71 | 2
45.73 | 5
45.75 | 8
45.77 | 5
45.79 | 5
45.81 | 4
45.83 | 3
45.85 | 4
45.87 | 6
45.89 | 8
45.91 | 8
45.93 | 4
45.95 | 4
45.97 | 6
45.99 | 5
46.01 | 8
46.03 | 1
46.05 | 2
46.07 | 4
46.09 | 3
46.11 | 3
46.13 | 6
46.15 | 2
46.17 | 6
46.19 | 6
46.21 | 5
46.23 | 3
46.25 | 4
46.27 | 5
46.29 | 5
46.31 | 3
46.33 | 2
46.35 | 3
46.37 | 5
46.39 | 5
46.41 | 3
46.43 | 2
46.45 | 0
46.47 | 2
46.49 | 6
46.51 | 0
46.53 | 4
46.55 | 2
46.57 | 2
46.59 | 4
46.61 | 2
46.63 | 2
46.65 | 2
46.67 | 2
46.69 | 2
46.71 | 8
46.73 | 3
46.75 | 4
46.77 | 2
46.79 | 1
46.81 | 2
46.83 | 4
46.85 | 1
46.87 | 2
46.89 | 6
46.91 | 2
46.93 | 4
46.95 | 3
46.97 | 1
46.99 | 2
47.01 | 0
47.03 | 4
47.05 | 4
47.07 | 4
47.09 | 1
47.11 | 4
47.13 | 0
47.15 | 4
47.17 | 1
47.19 | 5
47.21 | 1
47.23 | 1
47.25 | 2
47.27 | 3
47.29 | 3
47.31 | 1
47.33 | 2
47.35 | 7
47.37 | 1
47.39 | 5
47.41 | 2
47.43 | 3
47.45 | 3
47.47 | 4
47.49 | 3
47.51 | 1
47.53 | 3
47.55 | 1
47.57 | 6
47.59 | 4
47.61 | 1
47.63 | 3
47.65 | 2
47.67 | 6
47.69 | 3
47.71 | 4
47.73 | 6
47.75 | 5
47.77 | 4
47.79 | 1
47.81 | 1
47.83 | 0
47.85 | 3
47.87 | 2
47.89 | 2
47.91 | 5
47.93 | 3
47.95 | 1
47.97 | 3
47.99 | 2
48.01 | 5
48.03 | 1
48.05 | 2
48.07 | 2
48.09 | 3
48.11 | 0
48.13 | 2
48.15 | 2
48.17 | 5
48.19 | 4
48.21 | 2
48.23 | 3
48.25 | 5
48.27 | 0
48.29 | 1
48.31 | 1
48.33 | 2
48.35 | 2
48.37 | 2
48.39 | 1
48.41 | 4
48.43 | 4
48.45 | 1
48.47 | 0
48.49 | 2
48.51 | 4
48.53 | 0
48.55 | 4
48.57 | 2
48.59 | 4
48.61 | 2
48.63 | 3
48.65 | 3
48.67 | 1
48.69 | 1
48.71 | 2
48.73 | 1
48.75 | 3
48.77 | 3
48.79 | 2
48.81 | 1
48.83 | 3
48.85 | 1
48.87 | 5
48.89 | 6
48.91 | 4
48.93 | 2
48.95 | 3
48.97 | 3
48.99 | 2
49.01 | 7
49.03 | 7
49.05 | 4
49.07 | 3
49.09 | 5
49.11 | 2
49.13 | 3
49.15 | 2
49.17 | 7
49.19 | 4
49.21 | 3
49.23 | 5
49.25 | 2
49.27 | 0
49.29 | 3
49.31 | 2
49.33 | 1
49.35 | 2
49.37 | 7
49.39 | 2
49.41 | 2
49.43 | 3
49.45 | 3
49.47 | 2
49.49 | 2
49.51 | 1
49.53 | 4
49.55 | 4
49.57 | 2
49.59 | 0
49.61 | 1
49.63 | 0
49.65 | 2
49.67 | 4
49.69 | 2
49.71 | 3
49.73 | 3
49.75 | 2
49.77 | 2
49.79 | 1
49.81 | 1
49.83 | 3
49.85 | 2
49.87 | 0
49.89 | 1
49.91 | 3
49.93 | 2
49.95 | 2
49.97 | 0
49.99 | 1
50.01 | 1
50.03 | 3
50.05 | 4
50.07 | 0
50.09 | 3
50.11 | 3
50.13 | 1
50.15 | 3
50.17 | 4
50.19 | 3
50.21 | 1
50.23 | 3
50.25 | 0
50.27 | 3
50.29 | 0
50.31 | 6
50.33 | 5
50.35 | 3
50.37 | 1
50.39 | 3
50.41 | 2
50.43 | 4
50.45 | 3
50.47 | 4
50.49 | 3
50.51 | 3
50.53 | 5
50.55 | 2
50.57 | 4
50.59 | 2
50.61 | 3
50.63 | 5
50.65 | 3
50.67 | 2
50.69 | 2
50.71 | 1
50.73 | 4
50.75 | 0
50.77 | 3
50.79 | 0
50.81 | 2
50.83 | 2
50.85 | 5
50.87 | 3
50.89 | 3
50.91 | 1
50.93 | 6
50.95 | 5
50.97 | 2
50.99 | 5
51.01 | 3
51.03 | 1
51.05 | 2
51.07 | 4
51.09 | 2
51.11 | 3
51.13 | 3
51.15 | 2
51.17 | 3
51.19 | 2
51.21 | 3
51.23 | 2
51.25 | 0
51.27 | 3
51.29 | 4
51.31 | 3
51.33 | 2
51.35 | 1
51.37 | 5
51.39 | 2
51.41 | 3
51.43 | 4
51.45 | 3
51.47 | 2
51.49 | 1
51.51 | 1
51.53 | 3
51.55 | 2
51.57 | 3
51.59 | 4
51.61 | 1
51.63 | 3
51.65 | 3
51.67 | 3
51.69 | 5
51.71 | 3
51.73 | 1
51.75 | 4
51.77 | 4
51.79 | 2
51.81 | 3
51.83 | 5
51.85 | 1
51.87 | 2
51.89 | 7
51.91 | 2
51.93 | 2
51.95 | 1
51.97 | 5
51.99 | 0
52.01 | 1
52.03 | 2
52.05 | 5
52.07 | 4
52.09 | 3
52.11 | 1
52.13 | 1
52.15 | 2
52.17 | 3
52.19 | 1
52.21 | 1
52.23 | 3
52.25 | 4
52.27 | 2
52.29 | 1
52.31 | 5
52.33 | 4
52.35 | 3
52.37 | 5
52.39 | 4
52.41 | 2
52.43 | 4
52.45 | 1
52.47 | 4
52.49 | 2
52.51 | 2
52.53 | 2
52.55 | 3
52.57 | 4
52.59 | 5
52.61 | 3
52.63 | 4
52.65 | 2
52.67 | 2
52.69 | 1
52.71 | 1
52.73 | 1
52.75 | 2
52.77 | 1
52.79 | 1
52.81 | 1
52.83 | 3
52.85 | 2
52.87 | 2
52.89 | 3
52.91 | 4
52.93 | 3
52.95 | 4
52.97 | 2
52.99 | 2
53.01 | 1
53.03 | 4
53.05 | 2
53.07 | 4
53.09 | 3
53.11 | 1
53.13 | 4
53.15 | 3
53.17 | 2
53.19 | 5
53.21 | 0
53.23 | 0
53.25 | 5
53.27 | 3
53.29 | 1
53.31 | 3
53.33 | 3
53.35 | 1
53.37 | 2
53.39 | 2
53.41 | 0
53.43 | 5
53.45 | 2
53.47 | 1
53.49 | 0
53.51 | 1
53.53 | 3
53.55 | 4
53.57 | 1
53.59 | 2
53.61 | 3
53.63 | 4
53.65 | 3
53.67 | 1
53.69 | 3
53.71 | 2
53.73 | 2
53.75 | 3
53.77 | 2
53.79 | 3
53.81 | 3
53.83 | 0
53.85 | 4
53.87 | 1
53.89 | 4
53.91 | 3
53.93 | 3
53.95 | 4
53.97 | 3
53.99 | 1
54.01 | 3
54.03 | 2
54.05 | 2
54.07 | 2
54.09 | 3
54.11 | 2
54.13 | 2
54.15 | 3
54.17 | 3
54.19 | 7
54.21 | 1
54.23 | 2
54.25 | 1
54.27 | 1
54.29 | 2
54.31 | 1
54.33 | 5
54.35 | 0
54.37 | 3
54.39 | 5
54.41 | 2
54.43 | 3
54.45 | 1
54.47 | 3
54.49 | 4
54.51 | 1
54.53 | 2
54.55 | 0
54.57 | 1
54.59 | 3
54.61 | 1
54.63 | 4
54.65 | 10
54.67 | 1
54.69 | 4
54.71 | 2
54.73 | 1
54.75 | 3
54.77 | 5
54.79 | 3
54.81 | 4
54.83 | 6
54.85 | 4
54.87 | 3
54.89 | 5
54.91 | 4
54.93 | 4
54.95 | 5
54.97 | 3
54.99 | 3
55.01 | 2
55.03 | 2
55.05 | 3
55.07 | 2
55.09 | 3
55.11 | 6
55.13 | 3
55.15 | 4
55.17 | 2
55.19 | 5
55.21 | 2
55.23 | 5
55.25 | 5
55.27 | 6
55.29 | 4
55.31 | 10
55.33 | 11
55.35 | 4
55.37 | 6
55.39 | 7
55.41 | 11
55.43 | 10
55.45 | 18
55.47 | 12
55.49 | 9
55.51 | 15
55.53 | 7
55.55 | 11
55.57 | 8
55.59 | 13
55.61 | 14
55.63 | 9
55.65 | 10
55.67 | 14
55.69 | 16
55.71 | 11
55.73 | 16
55.75 | 15
55.77 | 12
55.79 | 7
55.81 | 6
55.83 | 9
55.85 | 10
55.87 | 9
55.89 | 7
55.91 | 11
55.93 | 15
55.95 | 4
55.97 | 4
55.99 | 5
56.01 | 9
56.03 | 5
56.05 | 6
56.07 | 5
56.09 | 7
56.11 | 7
56.13 | 2
56.15 | 4
56.17 | 6
56.19 | 7
56.21 | 7
56.23 | 2
56.25 | 5
56.27 | 0
56.29 | 5
56.31 | 5
56.33 | 1
56.35 | 2
56.37 | 1
56.39 | 4
56.41 | 1
56.43 | 3
56.45 | 2
56.47 | 4
56.49 | 3
56.51 | 2
56.53 | 1
56.55 | 1
56.57 | 3
56.59 | 3
56.61 | 5
56.63 | 4
56.65 | 3
56.67 | 3
56.69 | 5
56.71 | 2
56.73 | 3
56.75 | 2
56.77 | 6
56.79 | 4
56.81 | 4
56.83 | 4
56.85 | 2
56.87 | 3
56.89 | 4
56.91 | 5
56.93 | 4
56.95 | 3
56.97 | 5
56.99 | 3
57.01 | 5
57.03 | 5
57.05 | 0
57.07 | 9
57.09 | 4
57.11 | 2
57.13 | 3
57.15 | 5
57.17 | 3
57.19 | 3
57.21 | 1
57.23 | 3
57.25 | 3
57.27 | 4
57.29 | 2
57.31 | 1
57.33 | 3
57.35 | 4
57.37 | 3
57.39 | 4
57.41 | 5
57.43 | 7
57.45 | 3
57.47 | 2
57.49 | 7
57.51 | 7
57.53 | 6
57.55 | 9
57.57 | 4
57.59 | 4
57.61 | 3
57.63 | 2
57.65 | 4
57.67 | 3
57.69 | 6
57.71 | 4
57.73 | 5
57.75 | 3
57.77 | 0
57.79 | 3
57.81 | 5
57.83 | 4
57.85 | 3
57.87 | 5
57.89 | 3
57.91 | 2
57.93 | 5
57.95 | 3
57.97 | 5
57.99 | 3
58.01 | 5
58.03 | 6
58.05 | 4
58.07 | 7
58.09 | 2
58.11 | 5
58.13 | 4
58.15 | 6
58.17 | 3
58.19 | 1
58.21 | 5
58.23 | 2
58.25 | 3
58.27 | 7
58.29 | 7
58.31 | 7
58.33 | 2
58.35 | 2
58.37 | 7
58.39 | 7
58.41 | 5
58.43 | 8
58.45 | 8
58.47 | 5
58.49 | 7
58.51 | 9
58.53 | 6
58.55 | 6
58.57 | 6
58.59 | 7
58.61 | 7
58.63 | 12
58.65 | 5
58.67 | 19
58.69 | 11
58.71 | 8
58.73 | 17
58.75 | 13
58.77 | 7
58.79 | 17
58.81 | 19
58.83 | 17
58.85 | 17
58.87 | 18
58.89 | 17
58.91 | 22
58.93 | 18
58.95 | 19
58.97 | 12
58.99 | 19
59.01 | 30
59.03 | 20
59.05 | 34
59.07 | 28
59.09 | 25
59.11 | 21
59.13 | 23
59.15 | 33
59.17 | 29
59.19 | 26
59.21 | 33
59.23 | 31
59.25 | 41
59.27 | 35
59.29 | 44
59.31 | 52
59.33 | 33
59.35 | 40
59.37 | 41
59.39 | 32
59.41 | 31
59.43 | 40
59.45 | 37
59.47 | 27
59.49 | 24
59.51 | 22
59.53 | 37
59.55 | 27
59.57 | 30
59.59 | 25
59.61 | 26
59.63 | 12
59.65 | 22
59.67 | 20
59.69 | 12
59.71 | 19
59.73 | 18
59.75 | 19
59.77 | 9
59.79 | 17
59.81 | 13
59.83 | 16
59.85 | 9
59.87 | 15
59.89 | 8
59.91 | 9
59.93 | 14
59.95 | 11
59.97 | 6
59.99 | 4
60.01 | 7
60.03 | 11
60.05 | 9
60.07 | 6
60.09 | 11
60.11 | 4
60.13 | 6
60.15 | 8
60.17 | 5
60.19 | 7
60.21 | 7
60.23 | 7
60.25 | 12
60.27 | 3
60.29 | 5
60.31 | 3
60.33 | 4
60.35 | 7
60.37 | 1
60.39 | 5
60.41 | 9
60.43 | 2
60.45 | 3
60.47 | 5
60.49 | 3
60.51 | 5
60.53 | 2
60.55 | 6
60.57 | 7
60.59 | 3
60.61 | 9
60.63 | 9
60.65 | 9
60.67 | 7
60.69 | 3
60.71 | 5
60.73 | 8
60.75 | 2
60.77 | 7
60.79 | 3
60.81 | 5
60.83 | 7
60.85 | 3
60.87 | 3
60.89 | 3
60.91 | 2
60.93 | 2
60.95 | 3
60.97 | 2
60.99 | 2
61.01 | 4
61.03 | 1
61.05 | 2
61.07 | 3
61.09 | 3
61.11 | 5
61.13 | 2
61.15 | 4
61.17 | 4
61.19 | 4
61.21 | 4
61.23 | 4
61.25 | 4
61.27 | 3
61.29 | 4
61.31 | 8
61.33 | 4
61.35 | 5
61.37 | 3
61.39 | 2
61.41 | 4
61.43 | 8
61.45 | 3
61.47 | 4
61.49 | 4
61.51 | 5
61.53 | 0
61.55 | 9
61.57 | 2
61.59 | 7
61.61 | 3
61.63 | 3
61.65 | 6
61.67 | 7
61.69 | 7
61.71 | 8
61.73 | 9
61.75 | 3
61.77 | 5
61.79 | 12
61.81 | 9
61.83 | 10
61.85 | 8
61.87 | 9
61.89 | 11
61.91 | 11
61.93 | 14
61.95 | 10
61.97 | 11
61.99 | 7
62.01 | 12
62.03 | 9
62.05 | 12
62.07 | 15
62.09 | 16
62.11 | 17
62.13 | 15
62.15 | 17
62.17 | 21
62.19 | 24
62.21 | 29
62.23 | 25
62.25 | 17
62.27 | 23
62.29 | 25
62.31 | 18
62.33 | 19
62.35 | 25
62.37 | 31
62.39 | 26
62.41 | 26
62.43 | 25
62.45 | 24
62.47 | 20
62.49 | 25
62.51 | 33
62.53 | 27
62.55 | 19
62.57 | 25
62.59 | 27
62.61 | 23
62.63 | 19
62.65 | 21
62.67 | 22
62.69 | 19
62.71 | 24
62.73 | 33
62.75 | 15
62.77 | 16
62.79 | 17
62.81 | 20
62.83 | 17
62.85 | 32
62.87 | 24
62.89 | 11
62.91 | 15
62.93 | 10
62.95 | 15
62.97 | 18
62.99 | 17
63.01 | 14
63.03 | 14
63.05 | 13
63.07 | 13
63.09 | 10
63.11 | 11
63.13 | 5
63.15 | 10
63.17 | 4
63.19 | 7
63.21 | 11
63.23 | 9
63.25 | 11
63.27 | 14
63.29 | 8
63.31 | 7
63.33 | 7
63.35 | 4
63.37 | 11
63.39 | 15
63.41 | 9
63.43 | 13
63.45 | 6
63.47 | 1
63.49 | 5
63.51 | 9
63.53 | 12
63.55 | 10
63.57 | 11
63.59 | 9
63.61 | 6
63.63 | 3
63.65 | 9
63.67 | 4
63.69 | 8
63.71 | 15
63.73 | 9
63.75 | 8
63.77 | 3
63.79 | 9
63.81 | 8
63.83 | 8
63.85 | 3
63.87 | 8
63.89 | 14
63.91 | 11
63.93 | 5
63.95 | 7
63.97 | 7
63.99 | 9
64.01 | 7
64.03 | 9
64.05 | 14
64.07 | 3
64.09 | 6
64.11 | 13
64.13 | 9
64.15 | 9
64.17 | 9
64.19 | 5
64.21 | 10
64.23 | 14
64.25 | 8
64.27 | 22
64.29 | 9
64.31 | 9
64.33 | 13
64.35 | 16
64.37 | 9
64.39 | 11
64.41 | 16
64.43 | 10
64.45 | 19
64.47 | 17
64.49 | 10
64.51 | 20
64.53 | 17
64.55 | 12
64.57 | 8
64.59 | 20
64.61 | 23
64.63 | 17
64.65 | 20
64.67 | 18
64.69 | 21
64.71 | 19
64.73 | 21
64.75 | 18
64.77 | 22
64.79 | 16
64.81 | 25
64.83 | 25
64.85 | 29
64.87 | 22
64.89 | 24
64.91 | 42
64.93 | 25
64.95 | 30
64.97 | 42
64.99 | 43
65.01 | 41
65.03 | 33
65.05 | 43
65.07 | 34
65.09 | 46
65.11 | 37
65.13 | 31
65.15 | 47
65.17 | 46
65.19 | 47
65.21 | 54
65.23 | 35
65.25 | 50
65.27 | 52
65.29 | 43
65.31 | 47
65.33 | 40
65.35 | 44
65.37 | 46
65.39 | 42
65.41 | 37
65.43 | 27
65.45 | 45
65.47 | 27
65.49 | 32
65.51 | 29
65.53 | 15
65.55 | 27
65.57 | 28
65.59 | 27
65.61 | 28
65.63 | 28
65.65 | 21
65.67 | 25
65.69 | 16
65.71 | 15
65.73 | 14
65.75 | 23
65.77 | 16
65.79 | 13
65.81 | 16
65.83 | 10
65.85 | 16
65.87 | 12
65.89 | 10
65.91 | 14
65.93 | 13
65.95 | 9
65.97 | 4
65.99 | 9
66.01 | 7
66.03 | 8
66.05 | 4
66.07 | 8
66.09 | 3
66.11 | 11
66.13 | 2
66.15 | 1
66.17 | 4
66.19 | 5
66.21 | 2
66.23 | 5
66.25 | 6
66.27 | 5
66.29 | 4
66.31 | 2
66.33 | 4
66.35 | 7
66.37 | 0
66.39 | 4
66.41 | 3
66.43 | 4
66.45 | 0
66.47 | 5
66.49 | 6
66.51 | 4
66.53 | 7
66.55 | 0
66.57 | 4
66.59 | 3
66.61 | 3
66.63 | 5
66.65 | 2
66.67 | 1
66.69 | 1
66.71 | 7
66.73 | 1
66.75 | 3
66.77 | 4
66.79 | 0
66.81 | 3
66.83 | 3
66.85 | 2
66.87 | 0
66.89 | 1
66.91 | 4
66.93 | 1
66.95 | 1
66.97 | 5
66.99 | 2
67.01 | 2
67.03 | 1
67.05 | 3
67.07 | 2
67.09 | 0
67.11 | 1
67.13 | 2
67.15 | 2
67.17 | 2
67.19 | 2
67.21 | 1
67.23 | 5
67.25 | 2
67.27 | 4
67.29 | 5
67.31 | 2
67.33 | 2
67.35 | 1
67.37 | 3
67.39 | 2
67.41 | 5
67.43 | 4
67.45 | 2
67.47 | 2
67.49 | 1
67.51 | 2
67.53 | 2
67.55 | 2
67.57 | 3
67.59 | 3
67.61 | 2
67.63 | 2
67.65 | 1
67.67 | 0
67.69 | 0
67.71 | 3
67.73 | 0
67.75 | 1
67.77 | 1
67.79 | 3
67.81 | 2
67.83 | 2
67.85 | 1
67.87 | 1
67.89 | 7
67.91 | 3
67.93 | 0
67.95 | 6
67.97 | 1
67.99 | 1
68.01 | 2
68.03 | 0
68.05 | 3
68.07 | 3
68.09 | 1
68.11 | 2
68.13 | 6
68.15 | 1
68.17 | 7
68.19 | 3
68.21 | 1
68.23 | 5
68.25 | 4
68.27 | 0
68.29 | 3
68.31 | 1
68.33 | 3
68.35 | 2
68.37 | 4
68.39 | 0
68.41 | 1
68.43 | 5
68.45 | 5
68.47 | 5
68.49 | 1
68.51 | 4
68.53 | 1
68.55 | 1
68.57 | 5
68.59 | 5
68.61 | 3
68.63 | 2
68.65 | 2
68.67 | 2
68.69 | 5
68.71 | 2
68.73 | 6
68.75 | 4
68.77 | 2
68.79 | 1
68.81 | 4
68.83 | 3
68.85 | 1
68.87 | 2
68.89 | 4
68.91 | 2
68.93 | 6
68.95 | 2
68.97 | 4
68.99 | 1
69.01 | 2
69.03 | 2
69.05 | 2
69.07 | 1
69.09 | 2
69.11 | 3
69.13 | 4
69.15 | 2
69.17 | 2
69.19 | 2
69.21 | 1
69.23 | 2
69.25 | 3
69.27 | 2
69.29 | 4
69.31 | 2
69.33 | 0
69.35 | 0
69.37 | 1
69.39 | 4
69.41 | 3
69.43 | 1
69.45 | 1
69.47 | 3
69.49 | 0
69.51 | 0
69.53 | 0
69.55 | 3
69.57 | 3
69.59 | 0
69.61 | 3
69.63 | 2
69.65 | 3
69.67 | 0
69.69 | 1
69.71 | 1
69.73 | 0
69.75 | 3
69.77 | 2
69.79 | 0
69.81 | 1
69.83 | 1
69.85 | 2
69.87 | 0
69.89 | 1
69.91 | 1
69.93 | 3
69.95 | 1
69.97 | 1
69.99 | 1
70.01 | 0
70.03 | 0
70.05 | 1
70.07 | 1
70.09 | 1
70.11 | 1
70.13 | 0
70.15 | 0
70.17 | 1
70.19 | 0
70.21 | 0
70.23 | 0
70.25 | 1
70.27 | 3
70.29 | 2
70.31 | 1
70.33 | 1
70.35 | 1
70.37 | 1
70.39 | 1
70.41 | 1
70.43 | 1
70.45 | 1
70.47 | 3
70.49 | 1
70.51 | 3
70.53 | 1
70.55 | 2
70.57 | 3
70.59 | 4
70.61 | 4
70.63 | 1
70.65 | 3
70.67 | 3
70.69 | 2
70.71 | 2
70.73 | 1
70.75 | 1
70.77 | 1
70.79 | 2
70.81 | 2
70.83 | 0
70.85 | 0
70.87 | 1
70.89 | 5
70.91 | 3
70.93 | 1
70.95 | 1
70.97 | 2
70.99 | 1
71.01 | 1
71.03 | 1
71.05 | 2
71.07 | 1
71.09 | 6
71.11 | 2
71.13 | 2
71.15 | 1
71.17 | 2
71.19 | 3
71.21 | 0
71.23 | 0
71.25 | 3
71.27 | 0
71.29 | 2
71.31 | 5
71.33 | 4
71.35 | 4
71.37 | 2
71.39 | 3
71.41 | 2
71.43 | 3
71.45 | 4
71.47 | 0
71.49 | 1
71.51 | 1
71.53 | 3
71.55 | 3
71.57 | 4
71.59 | 1
71.61 | 0
71.63 | 1
71.65 | 0
71.67 | 2
71.69 | 1
71.71 | 4
71.73 | 1
71.75 | 3
71.77 | 2
71.79 | 1
71.81 | 3
71.83 | 0
71.85 | 1
71.87 | 1
71.89 | 3
71.91 | 1
71.93 | 0
71.95 | 1
71.97 | 1
71.99 | 1
72.01 | 2
72.03 | 1
72.05 | 1
72.07 | 0
72.09 | 3
72.11 | 1
72.13 | 2
72.15 | 2
72.17 | 4
72.19 | 1
72.21 | 2
72.23 | 2
72.25 | 1
72.27 | 2
72.29 | 2
72.31 | 1
72.33 | 4
72.35 | 0
72.37 | 1
72.39 | 1
72.41 | 2
72.43 | 0
72.45 | 1
72.47 | 0
72.49 | 0
72.51 | 2
72.53 | 2
72.55 | 0
72.57 | 1
72.59 | 3
72.61 | 1
72.63 | 1
72.65 | 0
72.67 | 1
72.69 | 1
72.71 | 1
72.73 | 1
72.75 | 1
72.77 | 2
72.79 | 1
72.81 | 3
72.83 | 0
72.85 | 3
72.87 | 0
72.89 | 0
72.91 | 0
72.93 | 1
72.95 | 3
72.97 | 0
72.99 | 2
73.01 | 3
73.03 | 5
73.05 | 3
73.07 | 1
73.09 | 3
73.11 | 3
73.13 | 3
73.15 | 0
73.17 | 3
73.19 | 2
73.21 | 4
73.23 | 4
73.25 | 4
73.27 | 1
73.29 | 3
73.31 | 1
73.33 | 4
73.35 | 2
73.37 | 2
73.39 | 1
73.41 | 3
73.43 | 3
73.45 | 1
73.47 | 5
73.49 | 5
73.51 | 5
73.53 | 5
73.55 | 6
73.57 | 6
73.59 | 6
73.61 | 4
73.63 | 1
73.65 | 7
73.67 | 5
73.69 | 5
73.71 | 4
73.73 | 3
73.75 | 3
73.77 | 7
73.79 | 8
73.81 | 5
73.83 | 2
73.85 | 6
73.87 | 1
73.89 | 6
73.91 | 1
73.93 | 3
73.95 | 9
73.97 | 5
73.99 | 3
74.01 | 4
74.03 | 3
74.05 | 5
74.07 | 4
74.09 | 5
74.11 | 4
74.13 | 3
74.15 | 8
74.17 | 6
74.19 | 7
74.21 | 6
74.23 | 5
74.25 | 9
74.27 | 6
74.29 | 8
74.31 | 2
74.33 | 3
74.35 | 6
74.37 | 6
74.39 | 9
74.41 | 7
74.43 | 9
74.45 | 4
74.47 | 7
74.49 | 9
74.51 | 7
74.53 | 6
74.55 | 11
74.57 | 6
74.59 | 13
74.61 | 7
74.63 | 12
74.65 | 4
74.67 | 4
74.69 | 7
74.71 | 14
74.73 | 10
74.75 | 7
74.77 | 7
74.79 | 12
74.81 | 10
74.83 | 11
74.85 | 8
74.87 | 9
74.89 | 15
74.91 | 10
74.93 | 9
74.95 | 9
74.97 | 8
74.99 | 8
75.01 | 8
75.03 | 7
75.05 | 6
75.07 | 9
75.09 | 9
75.11 | 11
75.13 | 13
75.15 | 5
75.17 | 6
75.19 | 8
75.21 | 10
75.23 | 10
75.25 | 10
75.27 | 5
75.29 | 10
75.31 | 9
75.33 | 14
75.35 | 8
75.37 | 7
75.39 | 4
75.41 | 4
75.43 | 7
75.45 | 5
75.47 | 11
75.49 | 9
75.51 | 5
75.53 | 4
75.55 | 3
75.57 | 6
75.59 | 3
75.61 | 4
75.63 | 5
75.65 | 2
75.67 | 5
75.69 | 6
75.71 | 6
75.73 | 5
75.75 | 6
75.77 | 6
75.79 | 3
75.81 | 4
75.83 | 1
75.85 | 1
75.87 | 2
75.89 | 6
75.91 | 4
75.93 | 5
75.95 | 6
75.97 | 7
75.99 | 10
76.01 | 6
76.03 | 3
76.05 | 7
76.07 | 7
76.09 | 3
76.11 | 3
76.13 | 3
76.15 | 3
76.17 | 4
76.19 | 3
76.21 | 8
76.23 | 6
76.25 | 4
76.27 | 1
76.29 | 6
76.31 | 2
76.33 | 0
76.35 | 6
76.37 | 5
76.39 | 3
76.41 | 3
76.43 | 6
76.45 | 2
76.47 | 6
76.49 | 3
76.51 | 4
76.53 | 6
76.55 | 8
76.57 | 5
76.59 | 2
76.61 | 3
76.63 | 4
76.65 | 4
76.67 | 5
76.69 | 4
76.71 | 10
76.73 | 5
76.75 | 4
76.77 | 8
76.79 | 3
76.81 | 2
76.83 | 6
76.85 | 12
76.87 | 3
76.89 | 6
76.91 | 1
76.93 | 6
76.95 | 8
76.97 | 5
76.99 | 6
77.01 | 5
77.03 | 11
77.05 | 6
77.07 | 11
77.09 | 5
77.11 | 5
77.13 | 8
77.15 | 7
77.17 | 6
77.19 | 11
77.21 | 14
77.23 | 13
77.25 | 9
77.27 | 9
77.29 | 8
77.31 | 10
77.33 | 15
77.35 | 13
77.37 | 8
77.39 | 15
77.41 | 11
77.43 | 15
77.45 | 10
77.47 | 5
77.49 | 13
77.51 | 11
77.53 | 3
77.55 | 4
77.57 | 13
77.59 | 11
77.61 | 6
77.63 | 11
77.65 | 9
77.67 | 8
77.69 | 6
77.71 | 6
77.73 | 5
77.75 | 8
77.77 | 8
77.79 | 11
77.81 | 9
77.83 | 8
77.85 | 2
77.87 | 8
77.89 | 5
77.91 | 8
77.93 | 6
77.95 | 6
77.97 | 12
77.99 | 8
78.01 | 11
78.03 | 7
78.05 | 8
78.07 | 7
78.09 | 11
78.11 | 10
78.13 | 12
78.15 | 7
78.17 | 4
78.19 | 10
78.21 | 11
78.23 | 10
78.25 | 5
78.27 | 5
78.29 | 9
78.31 | 7
78.33 | 11
78.35 | 6
78.37 | 3
78.39 | 9
78.41 | 10
78.43 | 7
78.45 | 11
78.47 | 14
78.49 | 4
78.51 | 5
78.53 | 14
78.55 | 10
78.57 | 9
78.59 | 4
78.61 | 13
78.63 | 9
78.65 | 8
78.67 | 10
78.69 | 12
78.71 | 8
78.73 | 12
78.75 | 18
78.77 | 5
78.79 | 5
78.81 | 19
78.83 | 5
78.85 | 10
78.87 | 4
78.89 | 10
78.91 | 7
78.93 | 6
78.95 | 10
78.97 | 9
78.99 | 7
79.01 | 9
79.03 | 2
79.05 | 8
79.07 | 4
79.09 | 9
79.11 | 9
79.13 | 11
79.15 | 6
79.17 | 3
79.19 | 4
79.21 | 6
79.23 | 6
79.25 | 4
79.27 | 8
79.29 | 4
79.31 | 4
79.33 | 6
79.35 | 5
79.37 | 4
79.39 | 7
79.41 | 6
79.43 | 10
79.45 | 3
79.47 | 5
79.49 | 3
79.51 | 6
79.53 | 7
79.55 | 4
79.57 | 9
79.59 | 5
79.61 | 3
79.63 | 1
79.65 | 2
79.67 | 3
79.69 | 5
79.71 | 1
79.73 | 3
79.75 | 5
79.77 | 3
79.79 | 5
79.81 | 1
79.83 | 3
79.85 | 4
79.87 | 3
79.89 | 3
79.91 | 0
79.93 | 1
79.95 | 2
79.97 | 3
79.99 | 2
80.01 | 3
80.03 | 2
80.05 | 3
80.07 | 5
80.09 | 3
80.11 | 1
80.13 | 1
80.15 | 4
80.17 | 2
80.19 | 0
80.21 | 3
80.23 | 1
80.25 | 6
80.27 | 2
80.29 | 1
80.31 | 1
80.33 | 4
80.35 | 2
80.37 | 2
80.39 | 0
80.41 | 1
80.43 | 2
80.45 | 4
80.47 | 0
80.49 | 3
80.51 | 2
80.53 | 1
80.55 | 3
80.57 | 4
80.59 | 3
80.61 | 1
80.63 | 0
80.65 | 2
80.67 | 1
80.69 | 4
80.71 | 3
80.73 | 4
80.75 | 4
80.77 | 2
80.79 | 0
80.81 | 3
80.83 | 4
80.85 | 1
80.87 | 3
80.89 | 1
80.91 | 3
80.93 | 1
80.95 | 5
80.97 | 1
80.99 | 1
81.01 | 3
81.03 | 1
81.05 | 1
81.07 | 2
81.09 | 2
81.11 | 2
81.13 | 2
81.15 | 1
81.17 | 1
81.19 | 5
81.21 | 4
81.23 | 6
81.25 | 1
81.27 | 2
81.29 | 4
81.31 | 0
81.33 | 0
81.35 | 0
81.37 | 5
81.39 | 0
81.41 | 0
81.43 | 1
81.45 | 2
81.47 | 1
81.49 | 1
81.51 | 1
81.53 | 0
81.55 | 0
81.57 | 3
81.59 | 2
81.61 | 0
81.63 | 1
81.65 | 2
81.67 | 1
81.69 | 3
81.71 | 4
81.73 | 2
81.75 | 4
81.77 | 1
81.79 | 1
81.81 | 1
81.83 | 4
81.85 | 1
81.87 | 0
81.89 | 5
81.91 | 2
81.93 | 3
81.95 | 2
81.97 | 2
81.99 | 1
82.01 | 3
82.03 | 2
82.05 | 3
82.07 | 4
82.09 | 3
82.11 | 2
82.13 | 1
82.15 | 4
82.17 | 4
82.19 | 2
82.21 | 1
82.23 | 0
82.25 | 1
82.27 | 5
82.29 | 2
82.31 | 5
82.33 | 2
82.35 | 2
82.37 | 2
82.39 | 6
82.41 | 1
82.43 | 4
82.45 | 3
82.47 | 4
82.49 | 3
82.51 | 1
82.53 | 4
82.55 | 1
82.57 | 1
82.59 | 2
82.61 | 3
82.63 | 3
82.65 | 5
82.67 | 2
82.69 | 3
82.71 | 4
82.73 | 1
82.75 | 2
82.77 | 5
82.79 | 4
82.81 | 3
82.83 | 3
82.85 | 2
82.87 | 2
82.89 | 2
82.91 | 4
82.93 | 5
82.95 | 3
82.97 | 5
82.99 | 3
83.01 | 1
83.03 | 4
83.05 | 1
83.07 | 3
83.09 | 1
83.11 | 1
83.13 | 1
83.15 | 3
83.17 | 0
83.19 | 4
83.21 | 2
83.23 | 2
83.25 | 0
83.27 | 3
83.29 | 3
83.31 | 2
83.33 | 3
83.35 | 1
83.37 | 2
83.39 | 1
83.41 | 0
83.43 | 2
83.45 | 3
83.47 | 4
83.49 | 2
83.51 | 5
83.53 | 0
83.55 | 2
83.57 | 2
83.59 | 2
83.61 | 2
83.63 | 0
83.65 | 4
83.67 | 3
83.69 | 2
83.71 | 1
83.73 | 4
83.75 | 2
83.77 | 1
83.79 | 1
83.81 | 1
83.83 | 0
83.85 | 1
83.87 | 2
83.89 | 1
83.91 | 1
83.93 | 1
83.95 | 1
83.97 | 0
83.99 | 2
84.01 | 2
84.03 | 0
84.05 | 0
84.07 | 2
84.09 | 3
84.11 | 4
84.13 | 2
84.15 | 0
84.17 | 4
84.19 | 0
84.21 | 2
84.23 | 2
84.25 | 0
84.27 | 1
84.29 | 1
84.31 | 1
84.33 | 1
84.35 | 1
84.37 | 2
84.39 | 1
84.41 | 3
84.43 | 0
84.45 | 2
84.47 | 1
84.49 | 2
84.51 | 1
84.53 | 1
84.55 | 2
84.57 | 2
84.59 | 0
84.61 | 1
84.63 | 2
84.65 | 0
84.67 | 2
84.69 | 4
84.71 | 2
84.73 | 2
84.75 | 0
84.77 | 1
84.79 | 3
84.81 | 1
84.83 | 2
84.85 | 4
84.87 | 1
84.89 | 1
84.91 | 2
84.93 | 0
84.95 | 2
84.97 | 1
84.99 | 2
85.01 | 1
85.03 | 1
85.05 | 3
85.07 | 2
85.09 | 3
85.11 | 0
85.13 | 1
85.15 | 1
85.17 | 1
85.19 | 2
85.21 | 2
85.23 | 2
85.25 | 2
85.27 | 0
85.29 | 2
85.31 | 1
85.33 | 3
85.35 | 2
85.37 | 3
85.39 | 0
85.41 | 0
85.43 | 2
85.45 | 2
85.47 | 2
85.49 | 1
85.51 | 2
85.53 | 1
85.55 | 3
85.57 | 1
85.59 | 0
85.61 | 2
85.63 | 2
85.65 | 1
85.67 | 2
85.69 | 2
85.71 | 5
85.73 | 0
85.75 | 2
85.77 | 1
85.79 | 3
85.81 | 3
85.83 | 2
85.85 | 1
85.87 | 2
85.89 | 0
85.91 | 1
85.93 | 0
85.95 | 2
85.97 | 5
85.99 | 2
86.01 | 3
86.03 | 3
86.05 | 0
86.07 | 4
86.09 | 1
86.11 | 4
86.13 | 2
86.15 | 2
86.17 | 3
86.19 | 0
86.21 | 2
86.23 | 2
86.25 | 2
86.27 | 1
86.29 | 0
86.31 | 1
86.33 | 1
86.35 | 2
86.37 | 1
86.39 | 3
86.41 | 0
86.43 | 1
86.45 | 2
86.47 | 2
86.49 | 0
86.51 | 2
86.53 | 1
86.55 | 3
86.57 | 3
86.59 | 1
86.61 | 3
86.63 | 2
86.65 | 1
86.67 | 2
86.69 | 0
86.71 | 2
86.73 | 1
86.75 | 2
86.77 | 0
86.79 | 1
86.81 | 3
86.83 | 1
86.85 | 0
86.87 | 2
86.89 | 1
86.91 | 1
86.93 | 0
86.95 | 2
86.97 | 1
86.99 | 1
87.01 | 2
87.03 | 1
87.05 | 1
87.07 | 1
87.09 | 1
87.11 | 1
87.13 | 0
87.15 | 1
87.17 | 0
87.19 | 1
87.21 | 1
87.23 | 1
87.25 | 2
87.27 | 1
87.29 | 0
87.31 | 1
87.33 | 0
87.35 | 3
87.37 | 2
87.39 | 0
87.41 | 0
87.43 | 0
87.45 | 1
87.47 | 3
87.49 | 0
87.51 | 0
87.53 | 3
87.55 | 1
87.57 | 3
87.59 | 0
87.61 | 0
87.63 | 0
87.65 | 2
87.67 | 1
87.69 | 4
87.71 | 0
87.73 | 2
87.75 | 0
87.77 | 1
87.79 | 2
87.81 | 0
87.83 | 2
87.85 | 1
87.87 | 1
87.89 | 1
87.91 | 2
87.93 | 1
87.95 | 2
87.97 | 1
87.99 | 2
88.01 | 3
88.03 | 1
88.05 | 2
88.07 | 0
88.09 | 0
88.11 | 0
88.13 | 1
88.15 | 2
88.17 | 1
88.19 | 1
88.21 | 1
88.23 | 2
88.25 | 0
88.27 | 1
88.29 | 0
88.31 | 0
88.33 | 1
88.35 | 1
88.37 | 0
88.39 | 1
88.41 | 1
88.43 | 1
88.45 | 0
88.47 | 2
88.49 | 2
88.51 | 6
88.53 | 0
88.55 | 3
88.57 | 0
88.59 | 1
88.61 | 2
88.63 | 1
88.65 | 1
88.67 | 5
88.69 | 1
88.71 | 3
88.73 | 1
88.75 | 0
88.77 | 3
88.79 | 2
88.81 | 1
88.83 | 2
88.85 | 1
88.87 | 2
88.89 | 1
88.91 | 2
88.93 | 1
88.95 | 2
88.97 | 0
88.99 | 5
89.01 | 0
89.03 | 4
89.05 | 0
89.07 | 0
89.09 | 0
89.11 | 1
89.13 | 0
89.15 | 0
89.17 | 1
89.19 | 2
89.21 | 0
89.23 | 1
89.25 | 1
89.27 | 2
89.29 | 5
89.31 | 5
89.33 | 1
89.35 | 1
89.37 | 2
89.39 | 3
89.41 | 1
89.43 | 2
89.45 | 2
89.47 | 1
89.49 | 2
89.51 | 2
89.53 | 3
89.55 | 2
89.57 | 0
89.59 | 0
89.61 | 3
89.63 | 1
89.65 | 1
89.67 | 3
89.69 | 0
89.71 | 1
89.73 | 1
89.75 | 2
89.77 | 3
89.79 | 1
89.81 | 0
89.83 | 4
89.85 | 2
89.87 | 0
89.89 | 1
89.91 | 0
89.93 | 0
89.95 | 2
89.97 | 2
89.99 | 2