## C935
[Measurement conditions]
Sample identification | C935
Comment - 1 | Theta (10-90)
Comment - 2 | Configuration=Stage Flat Samples, Owner=User-1, Creation date=9/15/2009 2:20:30 PM
Comment - 3 | Goniometer=PW3050/60 (Theta/Theta); Minimum step size 2Theta:0.001; Minimum step size Omega:0.001
Comment - 4 | Sample stage=PW3071/xx Bracket
Comment - 5 | Diffractometer system=XPERT-PRO
Comment - 6 | Measurement program=Theta (10-90), Owner=User-1, Creation date=1/25/2018 8:59:22 AM
Anode material | Cu
K-Alpha1 wavelength | 1.540598
K-Alpha2 wavelength | 1.544426
Ratio K-Alpha2/K-Alpha1 | 0.5
Divergence slit | Fixed | 1.52mm
Receiving slit | 0.1
Monochromator used | NO
Generator voltage | 40
Tube current | 30
File date and time | 2022-06-30 13:37
Unit cell
h k l | 0 0 0
Scan axis | Gonio
Scan range | 10 | 90
Scan step size | 0.02
No. of points | 4000
Scan type | CONTINUOUS
Time per step | 0.7
[Scan points]
Angle | Intensity
10.01 | 52
10.03 | 52
10.05 | 60
10.07 | 48
10.09 | 67
10.11 | 51
10.13 | 53
10.15 | 62
10.17 | 52
10.19 | 55
10.21 | 58
10.23 | 56
10.25 | 48
10.27 | 58
10.29 | 59
10.31 | 56
10.33 | 54
10.35 | 38
10.37 | 66
10.39 | 51
10.41 | 54
10.43 | 64
10.45 | 45
10.47 | 55
10.49 | 45
10.51 | 45
10.53 | 53
10.55 | 58
10.57 | 55
10.59 | 55
10.61 | 56
10.63 | 38
10.65 | 50
10.67 | 51
10.69 | 48
10.71 | 58
10.73 | 54
10.75 | 54
10.77 | 50
10.79 | 44
10.81 | 53
10.83 | 44
10.85 | 46
10.87 | 50
10.89 | 43
10.91 | 63
10.93 | 45
10.95 | 57
10.97 | 37
10.99 | 50
11.01 | 48
11.03 | 47
11.05 | 41
11.07 | 52
11.09 | 49
11.11 | 41
11.13 | 48
11.15 | 46
11.17 | 50
11.19 | 55
11.21 | 48
11.23 | 60
11.25 | 54
11.27 | 41
11.29 | 46
11.31 | 45
11.33 | 59
11.35 | 54
11.37 | 55
11.39 | 51
11.41 | 50
11.43 | 52
11.45 | 58
11.47 | 35
11.49 | 43
11.51 | 52
11.53 | 42
11.55 | 48
11.57 | 40
11.59 | 46
11.61 | 41
11.63 | 44
11.65 | 48
11.67 | 39
11.69 | 51
11.71 | 38
11.73 | 56
11.75 | 50
11.77 | 55
11.79 | 56
11.81 | 45
11.83 | 39
11.85 | 38
11.87 | 35
11.89 | 44
11.91 | 43
11.93 | 49
11.95 | 39
11.97 | 39
11.99 | 37
12.01 | 40
12.03 | 44
12.05 | 43
12.07 | 52
12.09 | 44
12.11 | 37
12.13 | 39
12.15 | 51
12.17 | 48
12.19 | 29
12.21 | 49
12.23 | 47
12.25 | 39
12.27 | 37
12.29 | 53
12.31 | 52
12.33 | 39
12.35 | 43
12.37 | 42
12.39 | 38
12.41 | 41
12.43 | 42
12.45 | 50
12.47 | 37
12.49 | 39
12.51 | 41
12.53 | 44
12.55 | 38
12.57 | 37
12.59 | 35
12.61 | 44
12.63 | 34
12.65 | 43
12.67 | 38
12.69 | 42
12.71 | 40
12.73 | 33
12.75 | 43
12.77 | 38
12.79 | 43
12.81 | 46
12.83 | 44
12.85 | 29
12.87 | 31
12.89 | 32
12.91 | 41
12.93 | 45
12.95 | 41
12.97 | 39
12.99 | 43
13.01 | 36
13.03 | 39
13.05 | 31
13.07 | 32
13.09 | 29
13.11 | 42
13.13 | 31
13.15 | 45
13.17 | 35
13.19 | 30
13.21 | 33
13.23 | 33
13.25 | 36
13.27 | 41
13.29 | 41
13.31 | 47
13.33 | 33
13.35 | 42
13.37 | 37
13.39 | 32
13.41 | 51
13.43 | 27
13.45 | 43
13.47 | 51
13.49 | 33
13.51 | 36
13.53 | 32
13.55 | 37
13.57 | 31
13.59 | 39
13.61 | 31
13.63 | 36
13.65 | 36
13.67 | 42
13.69 | 40
13.71 | 34
13.73 | 40
13.75 | 39
13.77 | 37
13.79 | 23
13.81 | 39
13.83 | 38
13.85 | 47
13.87 | 22
13.89 | 42
13.91 | 37
13.93 | 34
13.95 | 46
13.97 | 38
13.99 | 36
14.01 | 38
14.03 | 36
14.05 | 25
14.07 | 43
14.09 | 29
14.11 | 40
14.13 | 37
14.15 | 20
14.17 | 26
14.19 | 31
14.21 | 44
14.23 | 35
14.25 | 34
14.27 | 41
14.29 | 31
14.31 | 42
14.33 | 42
14.35 | 29
14.37 | 32
14.39 | 38
14.41 | 33
14.43 | 32
14.45 | 31
14.47 | 38
14.49 | 32
14.51 | 33
14.53 | 37
14.55 | 35
14.57 | 37
14.59 | 37
14.61 | 41
14.63 | 32
14.65 | 32
14.67 | 21
14.69 | 29
14.71 | 22
14.73 | 33
14.75 | 26
14.77 | 28
14.79 | 25
14.81 | 41
14.83 | 39
14.85 | 27
14.87 | 36
14.89 | 22
14.91 | 35
14.93 | 27
14.95 | 39
14.97 | 28
14.99 | 26
15.01 | 35
15.03 | 18
15.05 | 31
15.07 | 28
15.09 | 18
15.11 | 31
15.13 | 33
15.15 | 25
15.17 | 28
15.19 | 31
15.21 | 34
15.23 | 21
15.25 | 29
15.27 | 33
15.29 | 39
15.31 | 31
15.33 | 28
15.35 | 29
15.37 | 28
15.39 | 32
15.41 | 30
15.43 | 18
15.45 | 19
15.47 | 27
15.49 | 19
15.51 | 29
15.53 | 30
15.55 | 23
15.57 | 29
15.59 | 28
15.61 | 29
15.63 | 35
15.65 | 35
15.67 | 25
15.69 | 28
15.71 | 34
15.73 | 30
15.75 | 30
15.77 | 20
15.79 | 22
15.81 | 22
15.83 | 16
15.85 | 20
15.87 | 25
15.89 | 26
15.91 | 31
15.93 | 26
15.95 | 28
15.97 | 28
15.99 | 26
16.01 | 27
16.03 | 21
16.05 | 30
16.07 | 34
16.09 | 22
16.11 | 20
16.13 | 31
16.15 | 28
16.17 | 22
16.19 | 22
16.21 | 32
16.23 | 26
16.25 | 23
16.27 | 19
16.29 | 16
16.31 | 19
16.33 | 33
16.35 | 37
16.37 | 37
16.39 | 17
16.41 | 21
16.43 | 23
16.45 | 35
16.47 | 20
16.49 | 37
16.51 | 29
16.53 | 28
16.55 | 22
16.57 | 23
16.59 | 21
16.61 | 21
16.63 | 25
16.65 | 34
16.67 | 27
16.69 | 29
16.71 | 33
16.73 | 26
16.75 | 21
16.77 | 25
16.79 | 24
16.81 | 33
16.83 | 31
16.85 | 22
16.87 | 30
16.89 | 28
16.91 | 31
16.93 | 15
16.95 | 25
16.97 | 27
16.99 | 32
17.01 | 21
17.03 | 23
17.05 | 34
17.07 | 24
17.09 | 29
17.11 | 37
17.13 | 27
17.15 | 25
17.17 | 26
17.19 | 30
17.21 | 25
17.23 | 18
17.25 | 30
17.27 | 29
17.29 | 21
17.31 | 31
17.33 | 22
17.35 | 20
17.37 | 30
17.39 | 19
17.41 | 32
17.43 | 25
17.45 | 19
17.47 | 19
17.49 | 22
17.51 | 26
17.53 | 22
17.55 | 23
17.57 | 23
17.59 | 21
17.61 | 25
17.63 | 19
17.65 | 16
17.67 | 18
17.69 | 23
17.71 | 24
17.73 | 13
17.75 | 23
17.77 | 21
17.79 | 40
17.81 | 29
17.83 | 20
17.85 | 24
17.87 | 21
17.89 | 21
17.91 | 20
17.93 | 35
17.95 | 33
17.97 | 23
17.99 | 14
18.01 | 22
18.03 | 20
18.05 | 32
18.07 | 26
18.09 | 30
18.11 | 27
18.13 | 26
18.15 | 21
18.17 | 25
18.19 | 36
18.21 | 27
18.23 | 29
18.25 | 25
18.27 | 24
18.29 | 22
18.31 | 13
18.33 | 25
18.35 | 27
18.37 | 25
18.39 | 20
18.41 | 26
18.43 | 33
18.45 | 30
18.47 | 26
18.49 | 28
18.51 | 27
18.53 | 26
18.55 | 34
18.57 | 33
18.59 | 38
18.61 | 40
18.63 | 31
18.65 | 30
18.67 | 28
18.69 | 30
18.71 | 32
18.73 | 38
18.75 | 44
18.77 | 34
18.79 | 45
18.81 | 38
18.83 | 64
18.85 | 53
18.87 | 57
18.89 | 75
18.91 | 54
18.93 | 73
18.95 | 74
18.97 | 71
18.99 | 50
19.01 | 51
19.03 | 53
19.05 | 37
19.07 | 30
19.09 | 39
19.11 | 33
19.13 | 42
19.15 | 37
19.17 | 39
19.19 | 27
19.21 | 30
19.23 | 24
19.25 | 20
19.27 | 29
19.29 | 28
19.31 | 27
19.33 | 30
19.35 | 30
19.37 | 30
19.39 | 21
19.41 | 25
19.43 | 23
19.45 | 19
19.47 | 25
19.49 | 27
19.51 | 23
19.53 | 28
19.55 | 21
19.57 | 27
19.59 | 28
19.61 | 16
19.63 | 15
19.65 | 30
19.67 | 21
19.69 | 16
19.71 | 18
19.73 | 22
19.75 | 28
19.77 | 13
19.79 | 18
19.81 | 22
19.83 | 19
19.85 | 24
19.87 | 17
19.89 | 13
19.91 | 22
19.93 | 22
19.95 | 20
19.97 | 27
19.99 | 15
20.01 | 15
20.03 | 22
20.05 | 10
20.07 | 23
20.09 | 16
20.11 | 21
20.13 | 15
20.15 | 19
20.17 | 19
20.19 | 16
20.21 | 21
20.23 | 27
20.25 | 14
20.27 | 12
20.29 | 14
20.31 | 21
20.33 | 12
20.35 | 14
20.37 | 16
20.39 | 18
20.41 | 9
20.43 | 14
20.45 | 13
20.47 | 26
20.49 | 12
20.51 | 20
20.53 | 17
20.55 | 25
20.57 | 19
20.59 | 21
20.61 | 19
20.63 | 18
20.65 | 18
20.67 | 21
20.69 | 19
20.71 | 22
20.73 | 15
20.75 | 23
20.77 | 21
20.79 | 23
20.81 | 18
20.83 | 18
20.85 | 22
20.87 | 29
20.89 | 18
20.91 | 20
20.93 | 22
20.95 | 17
20.97 | 21
20.99 | 13
21.01 | 15
21.03 | 17
21.05 | 9
21.07 | 18
21.09 | 19
21.11 | 18
21.13 | 17
21.15 | 19
21.17 | 19
21.19 | 17
21.21 | 24
21.23 | 11
21.25 | 16
21.27 | 16
21.29 | 11
21.31 | 10
21.33 | 21
21.35 | 14
21.37 | 13
21.39 | 21
21.41 | 17
21.43 | 12
21.45 | 19
21.47 | 21
21.49 | 18
21.51 | 28
21.53 | 7
21.55 | 23
21.57 | 14
21.59 | 21
21.61 | 17
21.63 | 18
21.65 | 10
21.67 | 19
21.69 | 20
21.71 | 21
21.73 | 15
21.75 | 12
21.77 | 16
21.79 | 17
21.81 | 12
21.83 | 21
21.85 | 19
21.87 | 15
21.89 | 10
21.91 | 14
21.93 | 17
21.95 | 12
21.97 | 22
21.99 | 17
22.01 | 11
22.03 | 10
22.05 | 18
22.07 | 14
22.09 | 11
22.11 | 17
22.13 | 12
22.15 | 17
22.17 | 8
22.19 | 16
22.21 | 10
22.23 | 21
22.25 | 17
22.27 | 12
22.29 | 20
22.31 | 17
22.33 | 14
22.35 | 9
22.37 | 16
22.39 | 17
22.41 | 17
22.43 | 11
22.45 | 13
22.47 | 14
22.49 | 18
22.51 | 16
22.53 | 20
22.55 | 14
22.57 | 16
22.59 | 15
22.61 | 23
22.63 | 12
22.65 | 24
22.67 | 19
22.69 | 12
22.71 | 13
22.73 | 12
22.75 | 15
22.77 | 16
22.79 | 11
22.81 | 9
22.83 | 19
22.85 | 13
22.87 | 18
22.89 | 10
22.91 | 18
22.93 | 14
22.95 | 12
22.97 | 17
22.99 | 13
23.01 | 15
23.03 | 13
23.05 | 20
23.07 | 16
23.09 | 4
23.11 | 22
23.13 | 13
23.15 | 17
23.17 | 5
23.19 | 17
23.21 | 9
23.23 | 10
23.25 | 17
23.27 | 15
23.29 | 14
23.31 | 14
23.33 | 12
23.35 | 14
23.37 | 14
23.39 | 11
23.41 | 21
23.43 | 19
23.45 | 16
23.47 | 13
23.49 | 12
23.51 | 19
23.53 | 13
23.55 | 14
23.57 | 9
23.59 | 10
23.61 | 9
23.63 | 19
23.65 | 14
23.67 | 13
23.69 | 19
23.71 | 11
23.73 | 11
23.75 | 11
23.77 | 17
23.79 | 19
23.81 | 15
23.83 | 17
23.85 | 13
23.87 | 10
23.89 | 10
23.91 | 15
23.93 | 13
23.95 | 10
23.97 | 13
23.99 | 11
24.01 | 13
24.03 | 10
24.05 | 21
24.07 | 11
24.09 | 12
24.11 | 11
24.13 | 17
24.15 | 14
24.17 | 9
24.19 | 9
24.21 | 16
24.23 | 15
24.25 | 17
24.27 | 18
24.29 | 11
24.31 | 17
24.33 | 15
24.35 | 18
24.37 | 17
24.39 | 11
24.41 | 16
24.43 | 7
24.45 | 17
24.47 | 11
24.49 | 16
24.51 | 17
24.53 | 15
24.55 | 13
24.57 | 12
24.59 | 10
24.61 | 15
24.63 | 17
24.65 | 11
24.67 | 11
24.69 | 9
24.71 | 5
24.73 | 11
24.75 | 14
24.77 | 13
24.79 | 9
24.81 | 18
24.83 | 19
24.85 | 13
24.87 | 11
24.89 | 21
24.91 | 11
24.93 | 14
24.95 | 16
24.97 | 12
24.99 | 8
25.01 | 16
25.03 | 13
25.05 | 24
25.07 | 11
25.09 | 18
25.11 | 17
25.13 | 11
25.15 | 7
25.17 | 11
25.19 | 13
25.21 | 9
25.23 | 14
25.25 | 14
25.27 | 16
25.29 | 16
25.31 | 13
25.33 | 12
25.35 | 15
25.37 | 14
25.39 | 13
25.41 | 11
25.43 | 10
25.45 | 15
25.47 | 6
25.49 | 15
25.51 | 7
25.53 | 14
25.55 | 8
25.57 | 15
25.59 | 14
25.61 | 12
25.63 | 11
25.65 | 12
25.67 | 13
25.69 | 13
25.71 | 11
25.73 | 10
25.75 | 8
25.77 | 16
25.79 | 11
25.81 | 9
25.83 | 15
25.85 | 10
25.87 | 5
25.89 | 12
25.91 | 9
25.93 | 12
25.95 | 3
25.97 | 15
25.99 | 10
26.01 | 7
26.03 | 15
26.05 | 4
26.07 | 4
26.09 | 14
26.11 | 8
26.13 | 14
26.15 | 9
26.17 | 6
26.19 | 6
26.21 | 6
26.23 | 20
26.25 | 12
26.27 | 12
26.29 | 8
26.31 | 7
26.33 | 9
26.35 | 11
26.37 | 13
26.39 | 9
26.41 | 10
26.43 | 7
26.45 | 7
26.47 | 12
26.49 | 10
26.51 | 11
26.53 | 7
26.55 | 13
26.57 | 7
26.59 | 7
26.61 | 13
26.63 | 12
26.65 | 12
26.67 | 16
26.69 | 9
26.71 | 14
26.73 | 12
26.75 | 8
26.77 | 13
26.79 | 16
26.81 | 10
26.83 | 17
26.85 | 11
26.87 | 11
26.89 | 12
26.91 | 11
26.93 | 15
26.95 | 9
26.97 | 9
26.99 | 5
27.01 | 15
27.03 | 10
27.05 | 20
27.07 | 8
27.09 | 17
27.11 | 5
27.13 | 11
27.15 | 7
27.17 | 11
27.19 | 11
27.21 | 7
27.23 | 19
27.25 | 13
27.27 | 7
27.29 | 13
27.31 | 10
27.33 | 14
27.35 | 9
27.37 | 11
27.39 | 10
27.41 | 7
27.43 | 7
27.45 | 7
27.47 | 8
27.49 | 12
27.51 | 12
27.53 | 12
27.55 | 14
27.57 | 8
27.59 | 13
27.61 | 8
27.63 | 18
27.65 | 13
27.67 | 9
27.69 | 15
27.71 | 6
27.73 | 7
27.75 | 12
27.77 | 17
27.79 | 14
27.81 | 6
27.83 | 14
27.85 | 9
27.87 | 9
27.89 | 13
27.91 | 10
27.93 | 18
27.95 | 13
27.97 | 10
27.99 | 11
28.01 | 10
28.03 | 16
28.05 | 6
28.07 | 13
28.09 | 8
28.11 | 16
28.13 | 14
28.15 | 9
28.17 | 7
28.19 | 9
28.21 | 7
28.23 | 6
28.25 | 13
28.27 | 9
28.29 | 8
28.31 | 9
28.33 | 8
28.35 | 7
28.37 | 10
28.39 | 16
28.41 | 8
28.43 | 8
28.45 | 9
28.47 | 14
28.49 | 10
28.51 | 8
28.53 | 9
28.55 | 7
28.57 | 14
28.59 | 10
28.61 | 11
28.63 | 14
28.65 | 8
28.67 | 8
28.69 | 6
28.71 | 11
28.73 | 14
28.75 | 8
28.77 | 11
28.79 | 5
28.81 | 6
28.83 | 13
28.85 | 11
28.87 | 9
28.89 | 9
28.91 | 7
28.93 | 9
28.95 | 13
28.97 | 9
28.99 | 2
29.01 | 5
29.03 | 13
29.05 | 10
29.07 | 11
29.09 | 8
29.11 | 9
29.13 | 8
29.15 | 6
29.17 | 8
29.19 | 5
29.21 | 6
29.23 | 10
29.25 | 6
29.27 | 10
29.29 | 12
29.31 | 14
29.33 | 11
29.35 | 6
29.37 | 9
29.39 | 4
29.41 | 6
29.43 | 13
29.45 | 16
29.47 | 7
29.49 | 14
29.51 | 11
29.53 | 14
29.55 | 7
29.57 | 9
29.59 | 8
29.61 | 10
29.63 | 2
29.65 | 14
29.67 | 12
29.69 | 18
29.71 | 9
29.73 | 11
29.75 | 11
29.77 | 10
29.79 | 12
29.81 | 10
29.83 | 11
29.85 | 15
29.87 | 5
29.89 | 13
29.91 | 8
29.93 | 9
29.95 | 8
29.97 | 6
29.99 | 9
30.01 | 10
30.03 | 10
30.05 | 9
30.07 | 7
30.09 | 9
30.11 | 13
30.13 | 9
30.15 | 9
30.17 | 9
30.19 | 5
30.21 | 9
30.23 | 11
30.25 | 18
30.27 | 12
30.29 | 16
30.31 | 9
30.33 | 10
30.35 | 12
30.37 | 12
30.39 | 15
30.41 | 13
30.43 | 9
30.45 | 11
30.47 | 16
30.49 | 14
30.51 | 17
30.53 | 15
30.55 | 21
30.57 | 15
30.59 | 14
30.61 | 16
30.63 | 13
30.65 | 14
30.67 | 24
30.69 | 18
30.71 | 26
30.73 | 16
30.75 | 21
30.77 | 28
30.79 | 18
30.81 | 19
30.83 | 32
30.85 | 27
30.87 | 24
30.89 | 35
30.91 | 30
30.93 | 40
30.95 | 48
30.97 | 52
30.99 | 40
31.01 | 49
31.03 | 65
31.05 | 76
31.07 | 57
31.09 | 60
31.11 | 86
31.13 | 82
31.15 | 90
31.17 | 87
31.19 | 92
31.21 | 79
31.23 | 58
31.25 | 68
31.27 | 57
31.29 | 55
31.31 | 41
31.33 | 42
31.35 | 38
31.37 | 45
31.39 | 24
31.41 | 31
31.43 | 24
31.45 | 23
31.47 | 23
31.49 | 28
31.51 | 23
31.53 | 21
31.55 | 16
31.57 | 19
31.59 | 17
31.61 | 17
31.63 | 23
31.65 | 24
31.67 | 17
31.69 | 13
31.71 | 12
31.73 | 21
31.75 | 12
31.77 | 16
31.79 | 11
31.81 | 13
31.83 | 17
31.85 | 12
31.87 | 10
31.89 | 16
31.91 | 6
31.93 | 10
31.95 | 11
31.97 | 8
31.99 | 8
32.01 | 9
32.03 | 14
32.05 | 6
32.07 | 21
32.09 | 12
32.11 | 11
32.13 | 11
32.15 | 11
32.17 | 11
32.19 | 13
32.21 | 11
32.23 | 3
32.25 | 10
32.27 | 16
32.29 | 12
32.31 | 10
32.33 | 5
32.35 | 12
32.37 | 9
32.39 | 9
32.41 | 7
32.43 | 9
32.45 | 10
32.47 | 10
32.49 | 9
32.51 | 7
32.53 | 7
32.55 | 11
32.57 | 8
32.59 | 9
32.61 | 11
32.63 | 9
32.65 | 4
32.67 | 4
32.69 | 6
32.71 | 11
32.73 | 9
32.75 | 8
32.77 | 8
32.79 | 7
32.81 | 3
32.83 | 5
32.85 | 11
32.87 | 7
32.89 | 7
32.91 | 9
32.93 | 12
32.95 | 6
32.97 | 3
32.99 | 7
33.01 | 7
33.03 | 6
33.05 | 4
33.07 | 11
33.09 | 4
33.11 | 9
33.13 | 8
33.15 | 16
33.17 | 6
33.19 | 5
33.21 | 14
33.23 | 12
33.25 | 6
33.27 | 9
33.29 | 5
33.31 | 8
33.33 | 6
33.35 | 4
33.37 | 11
33.39 | 11
33.41 | 7
33.43 | 6
33.45 | 5
33.47 | 10
33.49 | 8
33.51 | 18
33.53 | 3
33.55 | 5
33.57 | 4
33.59 | 6
33.61 | 6
33.63 | 10
33.65 | 3
33.67 | 8
33.69 | 12
33.71 | 8
33.73 | 6
33.75 | 6
33.77 | 15
33.79 | 2
33.81 | 7
33.83 | 11
33.85 | 10
33.87 | 9
33.89 | 10
33.91 | 7
33.93 | 11
33.95 | 7
33.97 | 8
33.99 | 9
34.01 | 8
34.03 | 9
34.05 | 10
34.07 | 6
34.09 | 5
34.11 | 6
34.13 | 15
34.15 | 9
34.17 | 7
34.19 | 7
34.21 | 11
34.23 | 10
34.25 | 8
34.27 | 7
34.29 | 12
34.31 | 6
34.33 | 6
34.35 | 7
34.37 | 8
34.39 | 11
34.41 | 9
34.43 | 6
34.45 | 7
34.47 | 10
34.49 | 5
34.51 | 5
34.53 | 10
34.55 | 7
34.57 | 11
34.59 | 12
34.61 | 9
34.63 | 10
34.65 | 7
34.67 | 7
34.69 | 11
34.71 | 10
34.73 | 5
34.75 | 7
34.77 | 6
34.79 | 15
34.81 | 10
34.83 | 5
34.85 | 8
34.87 | 11
34.89 | 11
34.91 | 8
34.93 | 4
34.95 | 6
34.97 | 5
34.99 | 12
35.01 | 10
35.03 | 11
35.05 | 17
35.07 | 14
35.09 | 9
35.11 | 12
35.13 | 13
35.15 | 12
35.17 | 7
35.19 | 8
35.21 | 18
35.23 | 4
35.25 | 10
35.27 | 6
35.29 | 10
35.31 | 13
35.33 | 9
35.35 | 14
35.37 | 10
35.39 | 17
35.41 | 9
35.43 | 12
35.45 | 11
35.47 | 12
35.49 | 16
35.51 | 7
35.53 | 9
35.55 | 11
35.57 | 14
35.59 | 12
35.61 | 11
35.63 | 14
35.65 | 14
35.67 | 16
35.69 | 13
35.71 | 14
35.73 | 17
35.75 | 15
35.77 | 13
35.79 | 14
35.81 | 20
35.83 | 23
35.85 | 15
35.87 | 15
35.89 | 19
35.91 | 21
35.93 | 25
35.95 | 23
35.97 | 24
35.99 | 32
36.01 | 31
36.03 | 27
36.05 | 35
36.07 | 25
36.09 | 25
36.11 | 31
36.13 | 25
36.15 | 30
36.17 | 32
36.19 | 48
36.21 | 33
36.23 | 51
36.25 | 44
36.27 | 45
36.29 | 56
36.31 | 61
36.33 | 50
36.35 | 79
36.37 | 71
36.39 | 72
36.41 | 76
36.43 | 83
36.45 | 90
36.47 | 105
36.49 | 112
36.51 | 125
36.53 | 133
36.55 | 126
36.57 | 173
36.59 | 202
36.61 | 204
36.63 | 209
36.65 | 247
36.67 | 247
36.69 | 238
36.71 | 280
36.73 | 252
36.75 | 247
36.77 | 206
36.79 | 211
36.81 | 200
36.83 | 190
36.85 | 168
36.87 | 148
36.89 | 142
36.91 | 107
36.93 | 123
36.95 | 94
36.97 | 94
36.99 | 74
37.01 | 63
37.03 | 70
37.05 | 87
37.07 | 65
37.09 | 54
37.11 | 42
37.13 | 30
37.15 | 41
37.17 | 31
37.19 | 50
37.21 | 47
37.23 | 40
37.25 | 31
37.27 | 38
37.29 | 27
37.31 | 35
37.33 | 33
37.35 | 30
37.37 | 25
37.39 | 13
37.41 | 29
37.43 | 25
37.45 | 26
37.47 | 20
37.49 | 24
37.51 | 22
37.53 | 18
37.55 | 19
37.57 | 18
37.59 | 21
37.61 | 16
37.63 | 21
37.65 | 22
37.67 | 12
37.69 | 14
37.71 | 23
37.73 | 13
37.75 | 22
37.77 | 14
37.79 | 13
37.81 | 23
37.83 | 16
37.85 | 14
37.87 | 18
37.89 | 13
37.91 | 11
37.93 | 19
37.95 | 23
37.97 | 13
37.99 | 19
38.01 | 12
38.03 | 15
38.05 | 13
38.07 | 19
38.09 | 27
38.11 | 21
38.13 | 13
38.15 | 27
38.17 | 21
38.19 | 15
38.21 | 26
38.23 | 11
38.25 | 23
38.27 | 35
38.29 | 21
38.31 | 25
38.33 | 25
38.35 | 21
38.37 | 32
38.39 | 33
38.41 | 31
38.43 | 34
38.45 | 26
38.47 | 32
38.49 | 18
38.51 | 20
38.53 | 20
38.55 | 18
38.57 | 13
38.59 | 20
38.61 | 17
38.63 | 10
38.65 | 13
38.67 | 18
38.69 | 12
38.71 | 10
38.73 | 13
38.75 | 7
38.77 | 11
38.79 | 5
38.81 | 8
38.83 | 10
38.85 | 9
38.87 | 7
38.89 | 9
38.91 | 11
38.93 | 8
38.95 | 9
38.97 | 9
38.99 | 9
39.01 | 8
39.03 | 4
39.05 | 12
39.07 | 6
39.09 | 8
39.11 | 11
39.13 | 6
39.15 | 9
39.17 | 4
39.19 | 7
39.21 | 4
39.23 | 6
39.25 | 6
39.27 | 2
39.29 | 3
39.31 | 4
39.33 | 2
39.35 | 5
39.37 | 7
39.39 | 5
39.41 | 6
39.43 | 6
39.45 | 5
39.47 | 6
39.49 | 5
39.51 | 7
39.53 | 4
39.55 | 11
39.57 | 7
39.59 | 6
39.61 | 7
39.63 | 8
39.65 | 3
39.67 | 7
39.69 | 5
39.71 | 6
39.73 | 6
39.75 | 4
39.77 | 5
39.79 | 3
39.81 | 7
39.83 | 5
39.85 | 6
39.87 | 8
39.89 | 4
39.91 | 8
39.93 | 8
39.95 | 6
39.97 | 2
39.99 | 5
40.01 | 3
40.03 | 3
40.05 | 4
40.07 | 6
40.09 | 5
40.11 | 8
40.13 | 6
40.15 | 3
40.17 | 4
40.19 | 4
40.21 | 7
40.23 | 7
40.25 | 3
40.27 | 2
40.29 | 8
40.31 | 5
40.33 | 6
40.35 | 5
40.37 | 5
40.39 | 4
40.41 | 7
40.43 | 0
40.45 | 8
40.47 | 1
40.49 | 3
40.51 | 1
40.53 | 9
40.55 | 2
40.57 | 3
40.59 | 5
40.61 | 9
40.63 | 2
40.65 | 3
40.67 | 5
40.69 | 4
40.71 | 8
40.73 | 5
40.75 | 3
40.77 | 3
40.79 | 5
40.81 | 5
40.83 | 5
40.85 | 9
40.87 | 7
40.89 | 5
40.91 | 4
40.93 | 7
40.95 | 7
40.97 | 5
40.99 | 4
41.01 | 5
41.03 | 4
41.05 | 4
41.07 | 8
41.09 | 3
41.11 | 4
41.13 | 4
41.15 | 2
41.17 | 4
41.19 | 4
41.21 | 4
41.23 | 3
41.25 | 6
41.27 | 3
41.29 | 2
41.31 | 5
41.33 | 5
41.35 | 3
41.37 | 5
41.39 | 4
41.41 | 1
41.43 | 3
41.45 | 8
41.47 | 7
41.49 | 6
41.51 | 4
41.53 | 5
41.55 | 5
41.57 | 3
41.59 | 5
41.61 | 7
41.63 | 6
41.65 | 4
41.67 | 9
41.69 | 3
41.71 | 7
41.73 | 5
41.75 | 2
41.77 | 2
41.79 | 5
41.81 | 10
41.83 | 5
41.85 | 8
41.87 | 5
41.89 | 6
41.91 | 3
41.93 | 3
41.95 | 4
41.97 | 7
41.99 | 4
42.01 | 6
42.03 | 7
42.05 | 5
42.07 | 4
42.09 | 5
42.11 | 5
42.13 | 8
42.15 | 6
42.17 | 9
42.19 | 4
42.21 | 2
42.23 | 6
42.25 | 6
42.27 | 4
42.29 | 4
42.31 | 4
42.33 | 3
42.35 | 4
42.37 | 3
42.39 | 8
42.41 | 3
42.43 | 10
42.45 | 9
42.47 | 8
42.49 | 6
42.51 | 8
42.53 | 7
42.55 | 4
42.57 | 1
42.59 | 6
42.61 | 9
42.63 | 6
42.65 | 7
42.67 | 11
42.69 | 6
42.71 | 7
42.73 | 7
42.75 | 11
42.77 | 13
42.79 | 13
42.81 | 11
42.83 | 8
42.85 | 8
42.87 | 7
42.89 | 7
42.91 | 12
42.93 | 4
42.95 | 7
42.97 | 9
42.99 | 8
43.01 | 8
43.03 | 12
43.05 | 8
43.07 | 10
43.09 | 7
43.11 | 13
43.13 | 6
43.15 | 11
43.17 | 16
43.19 | 11
43.21 | 4
43.23 | 9
43.25 | 12
43.27 | 11
43.29 | 13
43.31 | 14
43.33 | 10
43.35 | 7
43.37 | 13
43.39 | 5
43.41 | 6
43.43 | 12
43.45 | 15
43.47 | 18
43.49 | 16
43.51 | 13
43.53 | 10
43.55 | 6
43.57 | 8
43.59 | 10
43.61 | 19
43.63 | 12
43.65 | 6
43.67 | 18
43.69 | 9
43.71 | 7
43.73 | 10
43.75 | 8
43.77 | 17
43.79 | 14
43.81 | 12
43.83 | 24
43.85 | 7
43.87 | 14
43.89 | 4
43.91 | 19
43.93 | 16
43.95 | 9
43.97 | 16
43.99 | 9
44.01 | 16
44.03 | 25
44.05 | 16
44.07 | 11
44.09 | 9
44.11 | 9
44.13 | 15
44.15 | 23
44.17 | 23
44.19 | 18
44.21 | 22
44.23 | 17
44.25 | 17
44.27 | 17
44.29 | 26
44.31 | 16
44.33 | 28
44.35 | 27
44.37 | 29
44.39 | 46
44.41 | 26
44.43 | 31
44.45 | 24
44.47 | 50
44.49 | 43
44.51 | 44
44.53 | 46
44.55 | 51
44.57 | 59
44.59 | 54
44.61 | 62
44.63 | 57
44.65 | 61
44.67 | 57
44.69 | 51
44.71 | 48
44.73 | 68
44.75 | 44
44.77 | 40
44.79 | 32
44.81 | 41
44.83 | 40
44.85 | 15
44.87 | 18
44.89 | 27
44.91 | 21
44.93 | 20
44.95 | 16
44.97 | 17
44.99 | 18
45.01 | 21
45.03 | 19
45.05 | 16
45.07 | 9
45.09 | 15
45.11 | 9
45.13 | 12
45.15 | 13
45.17 | 15
45.19 | 15
45.21 | 15
45.23 | 6
45.25 | 10
45.27 | 10
45.29 | 12
45.31 | 6
45.33 | 8
45.35 | 8
45.37 | 6
45.39 | 8
45.41 | 10
45.43 | 7
45.45 | 8
45.47 | 8
45.49 | 5
45.51 | 8
45.53 | 4
45.55 | 3
45.57 | 3
45.59 | 10
45.61 | 8
45.63 | 5
45.65 | 1
45.67 | 2
45.69 | 9
45.71 | 3
45.73 | 3
45.75 | 4
45.77 | 9
45.79 | 7
45.81 | 7
45.83 | 4
45.85 | 3
45.87 | 2
45.89 | 3
45.91 | 2
45.93 | 4
45.95 | 4
45.97 | 4
45.99 | 0
46.01 | 2
46.03 | 6
46.05 | 10
46.07 | 2
46.09 | 4
46.11 | 5
46.13 | 1
46.15 | 4
46.17 | 6
46.19 | 5
46.21 | 6
46.23 | 3
46.25 | 1
46.27 | 4
46.29 | 3
46.31 | 4
46.33 | 4
46.35 | 5
46.37 | 4
46.39 | 5
46.41 | 3
46.43 | 5
46.45 | 2
46.47 | 3
46.49 | 3
46.51 | 4
46.53 | 3
46.55 | 4
46.57 | 3
46.59 | 2
46.61 | 5
46.63 | 3
46.65 | 3
46.67 | 3
46.69 | 4
46.71 | 4
46.73 | 4
46.75 | 4
46.77 | 1
46.79 | 7
46.81 | 3
46.83 | 5
46.85 | 6
46.87 | 6
46.89 | 3
46.91 | 3
46.93 | 2
46.95 | 5
46.97 | 2
46.99 | 4
47.01 | 1
47.03 | 3
47.05 | 3
47.07 | 5
47.09 | 2
47.11 | 2
47.13 | 2
47.15 | 3
47.17 | 3
47.19 | 8
47.21 | 4
47.23 | 2
47.25 | 3
47.27 | 5
47.29 | 5
47.31 | 5
47.33 | 3
47.35 | 4
47.37 | 5
47.39 | 4
47.41 | 3
47.43 | 4
47.45 | 3
47.47 | 5
47.49 | 5
47.51 | 3
47.53 | 2
47.55 | 5
47.57 | 5
47.59 | 3
47.61 | 3
47.63 | 2
47.65 | 1
47.67 | 4
47.69 | 4
47.71 | 4
47.73 | 5
47.75 | 3
47.77 | 4
47.79 | 2
47.81 | 2
47.83 | 5
47.85 | 4
47.87 | 2
47.89 | 6
47.91 | 2
47.93 | 0
47.95 | 4
47.97 | 2
47.99 | 4
48.01 | 4
48.03 | 4
48.05 | 9
48.07 | 1
48.09 | 1
48.11 | 4
48.13 | 3
48.15 | 0
48.17 | 4
48.19 | 2
48.21 | 0
48.23 | 5
48.25 | 0
48.27 | 2
48.29 | 3
48.31 | 1
48.33 | 4
48.35 | 5
48.37 | 3
48.39 | 3
48.41 | 1
48.43 | 2
48.45 | 3
48.47 | 4
48.49 | 5
48.51 | 5
48.53 | 3
48.55 | 2
48.57 | 3
48.59 | 2
48.61 | 3
48.63 | 2
48.65 | 2
48.67 | 0
48.69 | 3
48.71 | 2
48.73 | 3
48.75 | 4
48.77 | 3
48.79 | 6
48.81 | 1
48.83 | 2
48.85 | 2
48.87 | 6
48.89 | 1
48.91 | 4
48.93 | 5
48.95 | 2
48.97 | 5
48.99 | 4
49.01 | 4
49.03 | 1
49.05 | 3
49.07 | 2
49.09 | 1
49.11 | 1
49.13 | 4
49.15 | 4
49.17 | 3
49.19 | 7
49.21 | 2
49.23 | 2
49.25 | 5
49.27 | 1
49.29 | 2
49.31 | 4
49.33 | 3
49.35 | 2
49.37 | 3
49.39 | 2
49.41 | 2
49.43 | 6
49.45 | 5
49.47 | 1
49.49 | 3
49.51 | 4
49.53 | 4
49.55 | 1
49.57 | 1
49.59 | 4
49.61 | 3
49.63 | 4
49.65 | 4
49.67 | 3
49.69 | 2
49.71 | 1
49.73 | 2
49.75 | 1
49.77 | 3
49.79 | 2
49.81 | 6
49.83 | 2
49.85 | 2
49.87 | 2
49.89 | 2
49.91 | 5
49.93 | 6
49.95 | 3
49.97 | 1
49.99 | 1
50.01 | 0
50.03 | 3
50.05 | 1
50.07 | 4
50.09 | 2
50.11 | 3
50.13 | 5
50.15 | 3
50.17 | 1
50.19 | 4
50.21 | 3
50.23 | 4
50.25 | 4
50.27 | 3
50.29 | 3
50.31 | 0
50.33 | 3
50.35 | 3
50.37 | 2
50.39 | 1
50.41 | 5
50.43 | 6
50.45 | 2
50.47 | 4
50.49 | 2
50.51 | 2
50.53 | 7
50.55 | 2
50.57 | 2
50.59 | 4
50.61 | 3
50.63 | 1
50.65 | 1
50.67 | 2
50.69 | 1
50.71 | 5
50.73 | 6
50.75 | 1
50.77 | 2
50.79 | 5
50.81 | 2
50.83 | 4
50.85 | 0
50.87 | 2
50.89 | 0
50.91 | 2
50.93 | 2
50.95 | 4
50.97 | 0
50.99 | 2
51.01 | 0
51.03 | 3
51.05 | 4
51.07 | 1
51.09 | 3
51.11 | 4
51.13 | 1
51.15 | 6
51.17 | 4
51.19 | 2
51.21 | 0
51.23 | 2
51.25 | 3
51.27 | 3
51.29 | 1
51.31 | 3
51.33 | 3
51.35 | 4
51.37 | 3
51.39 | 3
51.41 | 6
51.43 | 3
51.45 | 2
51.47 | 3
51.49 | 1
51.51 | 2
51.53 | 2
51.55 | 2
51.57 | 3
51.59 | 5
51.61 | 2
51.63 | 1
51.65 | 2
51.67 | 2
51.69 | 3
51.71 | 2
51.73 | 2
51.75 | 2
51.77 | 1
51.79 | 1
51.81 | 2
51.83 | 3
51.85 | 2
51.87 | 2
51.89 | 0
51.91 | 2
51.93 | 0
51.95 | 5
51.97 | 2
51.99 | 0
52.01 | 0
52.03 | 3
52.05 | 5
52.07 | 3
52.09 | 2
52.11 | 5
52.13 | 2
52.15 | 2
52.17 | 0
52.19 | 2
52.21 | 1
52.23 | 3
52.25 | 2
52.27 | 1
52.29 | 2
52.31 | 2
52.33 | 2
52.35 | 2
52.37 | 1
52.39 | 4
52.41 | 3
52.43 | 0
52.45 | 3
52.47 | 2
52.49 | 3
52.51 | 4
52.53 | 3
52.55 | 5
52.57 | 3
52.59 | 2
52.61 | 2
52.63 | 1
52.65 | 5
52.67 | 1
52.69 | 5
52.71 | 1
52.73 | 2
52.75 | 2
52.77 | 1
52.79 | 4
52.81 | 1
52.83 | 2
52.85 | 0
52.87 | 0
52.89 | 0
52.91 | 4
52.93 | 3
52.95 | 1
52.97 | 2
52.99 | 2
53.01 | 0
53.03 | 2
53.05 | 2
53.07 | 4
53.09 | 4
53.11 | 5
53.13 | 4
53.15 | 3
53.17 | 4
53.19 | 2
53.21 | 2
53.23 | 3
53.25 | 7
53.27 | 3
53.29 | 7
53.31 | 0
53.33 | 1
53.35 | 1
53.37 | 2
53.39 | 4
53.41 | 1
53.43 | 1
53.45 | 1
53.47 | 3
53.49 | 4
53.51 | 5
53.53 | 2
53.55 | 6
53.57 | 4
53.59 | 0
53.61 | 4
53.63 | 1
53.65 | 1
53.67 | 2
53.69 | 1
53.71 | 4
53.73 | 7
53.75 | 0
53.77 | 0
53.79 | 1
53.81 | 3
53.83 | 1
53.85 | 6
53.87 | 3
53.89 | 0
53.91 | 3
53.93 | 1
53.95 | 4
53.97 | 6
53.99 | 4
54.01 | 3
54.03 | 4
54.05 | 2
54.07 | 6
54.09 | 4
54.11 | 2
54.13 | 2
54.15 | 6
54.17 | 3
54.19 | 4
54.21 | 3
54.23 | 2
54.25 | 4
54.27 | 6
54.29 | 3
54.31 | 1
54.33 | 4
54.35 | 4
54.37 | 5
54.39 | 0
54.41 | 3
54.43 | 1
54.45 | 4
54.47 | 3
54.49 | 3
54.51 | 5
54.53 | 3
54.55 | 6
54.57 | 3
54.59 | 3
54.61 | 8
54.63 | 2
54.65 | 5
54.67 | 3
54.69 | 6
54.71 | 6
54.73 | 6
54.75 | 6
54.77 | 1
54.79 | 4
54.81 | 4
54.83 | 4
54.85 | 6
54.87 | 7
54.89 | 6
54.91 | 5
54.93 | 6
54.95 | 8
54.97 | 8
54.99 | 8
55.01 | 12
55.03 | 9
55.05 | 8
55.07 | 8
55.09 | 2
55.11 | 9
55.13 | 15
55.15 | 10
55.17 | 15
55.19 | 10
55.21 | 6
55.23 | 11
55.25 | 21
55.27 | 16
55.29 | 20
55.31 | 14
55.33 | 18
55.35 | 17
55.37 | 20
55.39 | 22
55.41 | 22
55.43 | 12
55.45 | 25
55.47 | 18
55.49 | 20
55.51 | 17
55.53 | 13
55.55 | 17
55.57 | 20
55.59 | 14
55.61 | 16
55.63 | 9
55.65 | 7
55.67 | 11
55.69 | 14
55.71 | 12
55.73 | 13
55.75 | 20
55.77 | 7
55.79 | 10
55.81 | 7
55.83 | 8
55.85 | 6
55.87 | 11
55.89 | 9
55.91 | 2
55.93 | 7
55.95 | 3
55.97 | 2
55.99 | 4
56.01 | 3
56.03 | 6
56.05 | 9
56.07 | 7
56.09 | 3
56.11 | 3
56.13 | 5
56.15 | 3
56.17 | 5
56.19 | 3
56.21 | 4
56.23 | 2
56.25 | 4
56.27 | 0
56.29 | 3
56.31 | 3
56.33 | 2
56.35 | 5
56.37 | 5
56.39 | 5
56.41 | 3
56.43 | 5
56.45 | 4
56.47 | 2
56.49 | 2
56.51 | 3
56.53 | 6
56.55 | 7
56.57 | 4
56.59 | 7
56.61 | 4
56.63 | 4
56.65 | 2
56.67 | 5
56.69 | 3
56.71 | 2
56.73 | 2
56.75 | 2
56.77 | 2
56.79 | 1
56.81 | 5
56.83 | 0
56.85 | 3
56.87 | 4
56.89 | 4
56.91 | 5
56.93 | 1
56.95 | 3
56.97 | 2
56.99 | 4
57.01 | 3
57.03 | 1
57.05 | 2
57.07 | 5
57.09 | 4
57.11 | 2
57.13 | 2
57.15 | 6
57.17 | 2
57.19 | 9
57.21 | 4
57.23 | 5
57.25 | 2
57.27 | 4
57.29 | 6
57.31 | 2
57.33 | 3
57.35 | 4
57.37 | 6
57.39 | 4
57.41 | 4
57.43 | 1
57.45 | 1
57.47 | 5
57.49 | 3
57.51 | 5
57.53 | 5
57.55 | 3
57.57 | 3
57.59 | 1
57.61 | 5
57.63 | 1
57.65 | 8
57.67 | 8
57.69 | 8
57.71 | 3
57.73 | 4
57.75 | 8
57.77 | 6
57.79 | 8
57.81 | 6
57.83 | 2
57.85 | 7
57.87 | 7
57.89 | 9
57.91 | 4
57.93 | 9
57.95 | 6
57.97 | 6
57.99 | 7
58.01 | 5
58.03 | 4
58.05 | 10
58.07 | 9
58.09 | 6
58.11 | 6
58.13 | 10
58.15 | 7
58.17 | 5
58.19 | 6
58.21 | 6
58.23 | 3
58.25 | 5
58.27 | 6
58.29 | 10
58.31 | 8
58.33 | 9
58.35 | 13
58.37 | 9
58.39 | 11
58.41 | 11
58.43 | 11
58.45 | 13
58.47 | 10
58.49 | 16
58.51 | 12
58.53 | 13
58.55 | 8
58.57 | 15
58.59 | 13
58.61 | 17
58.63 | 17
58.65 | 14
58.67 | 25
58.69 | 17
58.71 | 16
58.73 | 19
58.75 | 16
58.77 | 27
58.79 | 22
58.81 | 26
58.83 | 22
58.85 | 35
58.87 | 37
58.89 | 50
58.91 | 42
58.93 | 43
58.95 | 48
58.97 | 39
58.99 | 63
59.01 | 65
59.03 | 60
59.05 | 73
59.07 | 66
59.09 | 68
59.11 | 68
59.13 | 64
59.15 | 58
59.17 | 53
59.19 | 70
59.21 | 67
59.23 | 44
59.25 | 44
59.27 | 48
59.29 | 54
59.31 | 40
59.33 | 32
59.35 | 33
59.37 | 31
59.39 | 21
59.41 | 27
59.43 | 21
59.45 | 23
59.47 | 24
59.49 | 22
59.51 | 16
59.53 | 18
59.55 | 20
59.57 | 13
59.59 | 12
59.61 | 13
59.63 | 19
59.65 | 7
59.67 | 13
59.69 | 13
59.71 | 11
59.73 | 11
59.75 | 8
59.77 | 12
59.79 | 12
59.81 | 12
59.83 | 12
59.85 | 10
59.87 | 7
59.89 | 2
59.91 | 8
59.93 | 4
59.95 | 12
59.97 | 6
59.99 | 6
60.01 | 9
60.03 | 7
60.05 | 4
60.07 | 6
60.09 | 7
60.11 | 8
60.13 | 5
60.15 | 7
60.17 | 7
60.19 | 5
60.21 | 1
60.23 | 4
60.25 | 3
60.27 | 4
60.29 | 6
60.31 | 11
60.33 | 4
60.35 | 2
60.37 | 6
60.39 | 5
60.41 | 9
60.43 | 3
60.45 | 5
60.47 | 5
60.49 | 5
60.51 | 5
60.53 | 2
60.55 | 1
60.57 | 4
60.59 | 4
60.61 | 2
60.63 | 5
60.65 | 2
60.67 | 4
60.69 | 3
60.71 | 4
60.73 | 2
60.75 | 1
60.77 | 4
60.79 | 4
60.81 | 3
60.83 | 2
60.85 | 3
60.87 | 6
60.89 | 4
60.91 | 4
60.93 | 2
60.95 | 3
60.97 | 2
60.99 | 6
61.01 | 5
61.03 | 2
61.05 | 1
61.07 | 1
61.09 | 6
61.11 | 6
61.13 | 4
61.15 | 1
61.17 | 4
61.19 | 4
61.21 | 5
61.23 | 7
61.25 | 6
61.27 | 4
61.29 | 1
61.31 | 2
61.33 | 3
61.35 | 1
61.37 | 2
61.39 | 3
61.41 | 3
61.43 | 4
61.45 | 2
61.47 | 9
61.49 | 4
61.51 | 2
61.53 | 4
61.55 | 4
61.57 | 4
61.59 | 4
61.61 | 0
61.63 | 4
61.65 | 5
61.67 | 4
61.69 | 3
61.71 | 5
61.73 | 1
61.75 | 1
61.77 | 3
61.79 | 3
61.81 | 6
61.83 | 5
61.85 | 5
61.87 | 5
61.89 | 3
61.91 | 2
61.93 | 2
61.95 | 3
61.97 | 8
61.99 | 6
62.01 | 7
62.03 | 7
62.05 | 6
62.07 | 6
62.09 | 2
62.11 | 5
62.13 | 5
62.15 | 3
62.17 | 2
62.19 | 7
62.21 | 5
62.23 | 2
62.25 | 4
62.27 | 5
62.29 | 2
62.31 | 4
62.33 | 6
62.35 | 8
62.37 | 4
62.39 | 5
62.41 | 3
62.43 | 8
62.45 | 7
62.47 | 6
62.49 | 7
62.51 | 6
62.53 | 7
62.55 | 7
62.57 | 3
62.59 | 6
62.61 | 7
62.63 | 3
62.65 | 7
62.67 | 3
62.69 | 6
62.71 | 4
62.73 | 3
62.75 | 11
62.77 | 8
62.79 | 6
62.81 | 4
62.83 | 10
62.85 | 7
62.87 | 8
62.89 | 6
62.91 | 5
62.93 | 10
62.95 | 4
62.97 | 3
62.99 | 6
63.01 | 5
63.03 | 7
63.05 | 4
63.07 | 6
63.09 | 9
63.11 | 7
63.13 | 6
63.15 | 9
63.17 | 8
63.19 | 10
63.21 | 3
63.23 | 4
63.25 | 4
63.27 | 3
63.29 | 8
63.31 | 6
63.33 | 2
63.35 | 9
63.37 | 5
63.39 | 7
63.41 | 4
63.43 | 9
63.45 | 5
63.47 | 8
63.49 | 7
63.51 | 8
63.53 | 7
63.55 | 4
63.57 | 6
63.59 | 6
63.61 | 5
63.63 | 11
63.65 | 3
63.67 | 5
63.69 | 6
63.71 | 8
63.73 | 8
63.75 | 4
63.77 | 14
63.79 | 5
63.81 | 4
63.83 | 4
63.85 | 6
63.87 | 8
63.89 | 7
63.91 | 11
63.93 | 14
63.95 | 9
63.97 | 11
63.99 | 7
64.01 | 4
64.03 | 9
64.05 | 9
64.07 | 11
64.09 | 10
64.11 | 13
64.13 | 11
64.15 | 11
64.17 | 7
64.19 | 11
64.21 | 19
64.23 | 12
64.25 | 12
64.27 | 19
64.29 | 14
64.31 | 16
64.33 | 15
64.35 | 15
64.37 | 17
64.39 | 23
64.41 | 22
64.43 | 12
64.45 | 20
64.47 | 33
64.49 | 27
64.51 | 20
64.53 | 27
64.55 | 30
64.57 | 19
64.59 | 38
64.61 | 38
64.63 | 30
64.65 | 32
64.67 | 32
64.69 | 38
64.71 | 36
64.73 | 42
64.75 | 56
64.77 | 48
64.79 | 46
64.81 | 65
64.83 | 54
64.85 | 71
64.87 | 91
64.89 | 83
64.91 | 91
64.93 | 70
64.95 | 72
64.97 | 82
64.99 | 97
65.01 | 84
65.03 | 80
65.05 | 74
65.07 | 58
65.09 | 68
65.11 | 59
65.13 | 70
65.15 | 50
65.17 | 45
65.19 | 39
65.21 | 36
65.23 | 45
65.25 | 45
65.27 | 33
65.29 | 37
65.31 | 35
65.33 | 28
65.35 | 22
65.37 | 18
65.39 | 20
65.41 | 23
65.43 | 19
65.45 | 22
65.47 | 15
65.49 | 15
65.51 | 9
65.53 | 9
65.55 | 16
65.57 | 14
65.59 | 9
65.61 | 7
65.63 | 19
65.65 | 11
65.67 | 14
65.69 | 6
65.71 | 11
65.73 | 10
65.75 | 11
65.77 | 8
65.79 | 14
65.81 | 3
65.83 | 9
65.85 | 11
65.87 | 11
65.89 | 10
65.91 | 7
65.93 | 8
65.95 | 5
65.97 | 9
65.99 | 7
66.01 | 7
66.03 | 8
66.05 | 7
66.07 | 6
66.09 | 4
66.11 | 4
66.13 | 6
66.15 | 6
66.17 | 4
66.19 | 4
66.21 | 4
66.23 | 5
66.25 | 4
66.27 | 3
66.29 | 5
66.31 | 6
66.33 | 7
66.35 | 4
66.37 | 3
66.39 | 4
66.41 | 5
66.43 | 6
66.45 | 8
66.47 | 6
66.49 | 0
66.51 | 4
66.53 | 2
66.55 | 3
66.57 | 3
66.59 | 5
66.61 | 5
66.63 | 0
66.65 | 2
66.67 | 3
66.69 | 2
66.71 | 2
66.73 | 2
66.75 | 6
66.77 | 7
66.79 | 6
66.81 | 4
66.83 | 2
66.85 | 2
66.87 | 4
66.89 | 0
66.91 | 1
66.93 | 5
66.95 | 3
66.97 | 6
66.99 | 3
67.01 | 4
67.03 | 2
67.05 | 4
67.07 | 2
67.09 | 7
67.11 | 4
67.13 | 2
67.15 | 3
67.17 | 3
67.19 | 1
67.21 | 5
67.23 | 1
67.25 | 2
67.27 | 2
67.29 | 2
67.31 | 4
67.33 | 5
67.35 | 1
67.37 | 2
67.39 | 3
67.41 | 4
67.43 | 2
67.45 | 3
67.47 | 2
67.49 | 2
67.51 | 5
67.53 | 1
67.55 | 2
67.57 | 1
67.59 | 1
67.61 | 3
67.63 | 2
67.65 | 3
67.67 | 2
67.69 | 2
67.71 | 1
67.73 | 9
67.75 | 3
67.77 | 5
67.79 | 7
67.81 | 5
67.83 | 3
67.85 | 2
67.87 | 6
67.89 | 0
67.91 | 5
67.93 | 3
67.95 | 3
67.97 | 1
67.99 | 5
68.01 | 4
68.03 | 6
68.05 | 2
68.07 | 4
68.09 | 3
68.11 | 7
68.13 | 5
68.15 | 3
68.17 | 3
68.19 | 4
68.21 | 4
68.23 | 4
68.25 | 5
68.27 | 6
68.29 | 8
68.31 | 4
68.33 | 6
68.35 | 5
68.37 | 6
68.39 | 2
68.41 | 2
68.43 | 5
68.45 | 7
68.47 | 4
68.49 | 3
68.51 | 2
68.53 | 4
68.55 | 6
68.57 | 1
68.59 | 6
68.61 | 4
68.63 | 0
68.65 | 3
68.67 | 5
68.69 | 1
68.71 | 2
68.73 | 3
68.75 | 2
68.77 | 0
68.79 | 5
68.81 | 3
68.83 | 3
68.85 | 2
68.87 | 2
68.89 | 1
68.91 | 4
68.93 | 1
68.95 | 2
68.97 | 0
68.99 | 3
69.01 | 3
69.03 | 0
69.05 | 5
69.07 | 5
69.09 | 4
69.11 | 2
69.13 | 0
69.15 | 2
69.17 | 2
69.19 | 2
69.21 | 1
69.23 | 1
69.25 | 2
69.27 | 0
69.29 | 1
69.31 | 2
69.33 | 1
69.35 | 1
69.37 | 1
69.39 | 2
69.41 | 3
69.43 | 3
69.45 | 3
69.47 | 3
69.49 | 4
69.51 | 3
69.53 | 2
69.55 | 5
69.57 | 0
69.59 | 5
69.61 | 6
69.63 | 5
69.65 | 4
69.67 | 4
69.69 | 2
69.71 | 1
69.73 | 3
69.75 | 0
69.77 | 4
69.79 | 0
69.81 | 0
69.83 | 4
69.85 | 1
69.87 | 1
69.89 | 1
69.91 | 2
69.93 | 2
69.95 | 2
69.97 | 3
69.99 | 1
70.01 | 0
70.03 | 0
70.05 | 1
70.07 | 4
70.09 | 1
70.11 | 3
70.13 | 1
70.15 | 0
70.17 | 5
70.19 | 0
70.21 | 0
70.23 | 2
70.25 | 1
70.27 | 3
70.29 | 5
70.31 | 1
70.33 | 4
70.35 | 4
70.37 | 1
70.39 | 1
70.41 | 0
70.43 | 1
70.45 | 0
70.47 | 1
70.49 | 0
70.51 | 0
70.53 | 4
70.55 | 0
70.57 | 1
70.59 | 2
70.61 | 0
70.63 | 2
70.65 | 3
70.67 | 1
70.69 | 1
70.71 | 2
70.73 | 5
70.75 | 2
70.77 | 1
70.79 | 2
70.81 | 3
70.83 | 1
70.85 | 0
70.87 | 2
70.89 | 2
70.91 | 2
70.93 | 3
70.95 | 1
70.97 | 4
70.99 | 2
71.01 | 2
71.03 | 4
71.05 | 2
71.07 | 2
71.09 | 1
71.11 | 0
71.13 | 2
71.15 | 3
71.17 | 2
71.19 | 3
71.21 | 5
71.23 | 5
71.25 | 0
71.27 | 4
71.29 | 3
71.31 | 2
71.33 | 2
71.35 | 0
71.37 | 1
71.39 | 1
71.41 | 1
71.43 | 0
71.45 | 0
71.47 | 4
71.49 | 2
71.51 | 3
71.53 | 1
71.55 | 2
71.57 | 1
71.59 | 3
71.61 | 3
71.63 | 1
71.65 | 3
71.67 | 1
71.69 | 2
71.71 | 0
71.73 | 1
71.75 | 1
71.77 | 0
71.79 | 2
71.81 | 1
71.83 | 1
71.85 | 1
71.87 | 2
71.89 | 1
71.91 | 1
71.93 | 1
71.95 | 3
71.97 | 1
71.99 | 0
72.01 | 3
72.03 | 1
72.05 | 4
72.07 | 3
72.09 | 0
72.11 | 1
72.13 | 4
72.15 | 1
72.17 | 6
72.19 | 1
72.21 | 3
72.23 | 0
72.25 | 1
72.27 | 1
72.29 | 2
72.31 | 0
72.33 | 1
72.35 | 1
72.37 | 0
72.39 | 2
72.41 | 4
72.43 | 3
72.45 | 2
72.47 | 1
72.49 | 1
72.51 | 3
72.53 | 3
72.55 | 3
72.57 | 2
72.59 | 3
72.61 | 2
72.63 | 0
72.65 | 1
72.67 | 1
72.69 | 1
72.71 | 2
72.73 | 3
72.75 | 1
72.77 | 2
72.79 | 1
72.81 | 2
72.83 | 3
72.85 | 4
72.87 | 4
72.89 | 6
72.91 | 0
72.93 | 1
72.95 | 0
72.97 | 3
72.99 | 3
73.01 | 1
73.03 | 1
73.05 | 2
73.07 | 1
73.09 | 4
73.11 | 5
73.13 | 2
73.15 | 7
73.17 | 0
73.19 | 2
73.21 | 3
73.23 | 2
73.25 | 2
73.27 | 5
73.29 | 4
73.31 | 5
73.33 | 1
73.35 | 4
73.37 | 3
73.39 | 3
73.41 | 2
73.43 | 5
73.45 | 5
73.47 | 6
73.49 | 4
73.51 | 4
73.53 | 7
73.55 | 4
73.57 | 5
73.59 | 5
73.61 | 7
73.63 | 10
73.65 | 5
73.67 | 4
73.69 | 9
73.71 | 6
73.73 | 4
73.75 | 7
73.77 | 3
73.79 | 8
73.81 | 5
73.83 | 8
73.85 | 6
73.87 | 5
73.89 | 6
73.91 | 7
73.93 | 8
73.95 | 8
73.97 | 5
73.99 | 4
74.01 | 3
74.03 | 6
74.05 | 2
74.07 | 4
74.09 | 5
74.11 | 3
74.13 | 3
74.15 | 5
74.17 | 3
74.19 | 4
74.21 | 5
74.23 | 2
74.25 | 4
74.27 | 2
74.29 | 5
74.31 | 4
74.33 | 5
74.35 | 8
74.37 | 4
74.39 | 2
74.41 | 3
74.43 | 2
74.45 | 4
74.47 | 3
74.49 | 3
74.51 | 1
74.53 | 4
74.55 | 3
74.57 | 2
74.59 | 3
74.61 | 2
74.63 | 1
74.65 | 1
74.67 | 2
74.69 | 2
74.71 | 3
74.73 | 6
74.75 | 2
74.77 | 0
74.79 | 2
74.81 | 0
74.83 | 4
74.85 | 2
74.87 | 3
74.89 | 3
74.91 | 2
74.93 | 0
74.95 | 2
74.97 | 3
74.99 | 1
75.01 | 4
75.03 | 4
75.05 | 0
75.07 | 4
75.09 | 4
75.11 | 2
75.13 | 3
75.15 | 8
75.17 | 4
75.19 | 2
75.21 | 2
75.23 | 4
75.25 | 0
75.27 | 6
75.29 | 4
75.31 | 4
75.33 | 4
75.35 | 6
75.37 | 8
75.39 | 3
75.41 | 3
75.43 | 1
75.45 | 1
75.47 | 1
75.49 | 2
75.51 | 5
75.53 | 6
75.55 | 5
75.57 | 1
75.59 | 2
75.61 | 3
75.63 | 5
75.65 | 6
75.67 | 3
75.69 | 4
75.71 | 4
75.73 | 5
75.75 | 5
75.77 | 4
75.79 | 5
75.81 | 6
75.83 | 4
75.85 | 6
75.87 | 3
75.89 | 7
75.91 | 3
75.93 | 5
75.95 | 6
75.97 | 3
75.99 | 5
76.01 | 11
76.03 | 6
76.05 | 4
76.07 | 2
76.09 | 4
76.11 | 6
76.13 | 7
76.15 | 4
76.17 | 7
76.19 | 9
76.21 | 6
76.23 | 2
76.25 | 5
76.27 | 8
76.29 | 2
76.31 | 4
76.33 | 3
76.35 | 9
76.37 | 5
76.39 | 4
76.41 | 3
76.43 | 7
76.45 | 3
76.47 | 6
76.49 | 9
76.51 | 9
76.53 | 9
76.55 | 6
76.57 | 10
76.59 | 6
76.61 | 4
76.63 | 5
76.65 | 7
76.67 | 13
76.69 | 13
76.71 | 11
76.73 | 11
76.75 | 8
76.77 | 11
76.79 | 8
76.81 | 16
76.83 | 20
76.85 | 16
76.87 | 22
76.89 | 14
76.91 | 13
76.93 | 16
76.95 | 16
76.97 | 17
76.99 | 15
77.01 | 12
77.03 | 18
77.05 | 15
77.07 | 21
77.09 | 14
77.11 | 12
77.13 | 12
77.15 | 14
77.17 | 7
77.19 | 17
77.21 | 14
77.23 | 9
77.25 | 11
77.27 | 6
77.29 | 6
77.31 | 8
77.33 | 10
77.35 | 7
77.37 | 8
77.39 | 5
77.41 | 4
77.43 | 5
77.45 | 14
77.47 | 5
77.49 | 9
77.51 | 3
77.53 | 7
77.55 | 6
77.57 | 8
77.59 | 11
77.61 | 9
77.63 | 4
77.65 | 7
77.67 | 6
77.69 | 6
77.71 | 1
77.73 | 8
77.75 | 3
77.77 | 9
77.79 | 8
77.81 | 11
77.83 | 13
77.85 | 8
77.87 | 5
77.89 | 7
77.91 | 11
77.93 | 8
77.95 | 6
77.97 | 7
77.99 | 6
78.01 | 14
78.03 | 12
78.05 | 5
78.07 | 6
78.09 | 12
78.11 | 4
78.13 | 8
78.15 | 9
78.17 | 8
78.19 | 11
78.21 | 8
78.23 | 5
78.25 | 9
78.27 | 8
78.29 | 6
78.31 | 14
78.33 | 9
78.35 | 7
78.37 | 1
78.39 | 4
78.41 | 7
78.43 | 2
78.45 | 7
78.47 | 8
78.49 | 3
78.51 | 1
78.53 | 2
78.55 | 6
78.57 | 3
78.59 | 4
78.61 | 3
78.63 | 0
78.65 | 3
78.67 | 4
78.69 | 5
78.71 | 7
78.73 | 4
78.75 | 1
78.77 | 2
78.79 | 1
78.81 | 5
78.83 | 4
78.85 | 4
78.87 | 1
78.89 | 4
78.91 | 2
78.93 | 3
78.95 | 2
78.97 | 3
78.99 | 3
79.01 | 3
79.03 | 3
79.05 | 5
79.07 | 1
79.09 | 0
79.11 | 0
79.13 | 3
79.15 | 1
79.17 | 4
79.19 | 5
79.21 | 3
79.23 | 1
79.25 | 5
79.27 | 2
79.29 | 3
79.31 | 3
79.33 | 1
79.35 | 3
79.37 | 2
79.39 | 1
79.41 | 4
79.43 | 7
79.45 | 3
79.47 | 0
79.49 | 4
79.51 | 4
79.53 | 4
79.55 | 4
79.57 | 0
79.59 | 0
79.61 | 1
79.63 | 4
79.65 | 3
79.67 | 3
79.69 | 1
79.71 | 0
79.73 | 4
79.75 | 1
79.77 | 3
79.79 | 2
79.81 | 3
79.83 | 1
79.85 | 4
79.87 | 3
79.89 | 5
79.91 | 0
79.93 | 3
79.95 | 3
79.97 | 5
79.99 | 2
80.01 | 1
80.03 | 2
80.05 | 0
80.07 | 3
80.09 | 1
80.11 | 2
80.13 | 4
80.15 | 1
80.17 | 2
80.19 | 1
80.21 | 2
80.23 | 0
80.25 | 0
80.27 | 2
80.29 | 1
80.31 | 0
80.33 | 4
80.35 | 3
80.37 | 6
80.39 | 4
80.41 | 2
80.43 | 2
80.45 | 2
80.47 | 2
80.49 | 4
80.51 | 2
80.53 | 3
80.55 | 1
80.57 | 1
80.59 | 1
80.61 | 1
80.63 | 1
80.65 | 1
80.67 | 1
80.69 | 2
80.71 | 3
80.73 | 1
80.75 | 2
80.77 | 2
80.79 | 1
80.81 | 2
80.83 | 1
80.85 | 1
80.87 | 0
80.89 | 0
80.91 | 3
80.93 | 3
80.95 | 3
80.97 | 2
80.99 | 6
81.01 | 2
81.03 | 1
81.05 | 1
81.07 | 3
81.09 | 2
81.11 | 4
81.13 | 3
81.15 | 2
81.17 | 1
81.19 | 3
81.21 | 1
81.23 | 2
81.25 | 5
81.27 | 2
81.29 | 2
81.31 | 5
81.33 | 2
81.35 | 0
81.37 | 4
81.39 | 2
81.41 | 2
81.43 | 2
81.45 | 1
81.47 | 2
81.49 | 2
81.51 | 1
81.53 | 4
81.55 | 2
81.57 | 4
81.59 | 2
81.61 | 1
81.63 | 3
81.65 | 3
81.67 | 2
81.69 | 1
81.71 | 3
81.73 | 2
81.75 | 1
81.77 | 4
81.79 | 5
81.81 | 4
81.83 | 3
81.85 | 5
81.87 | 3
81.89 | 4
81.91 | 2
81.93 | 6
81.95 | 7
81.97 | 7
81.99 | 6
82.01 | 4
82.03 | 7
82.05 | 10
82.07 | 5
82.09 | 6
82.11 | 4
82.13 | 6
82.15 | 2
82.17 | 3
82.19 | 6
82.21 | 10
82.23 | 7
82.25 | 4
82.27 | 7
82.29 | 5
82.31 | 3
82.33 | 5
82.35 | 9
82.37 | 4
82.39 | 3
82.41 | 3
82.43 | 6
82.45 | 6
82.47 | 5
82.49 | 0
82.51 | 5
82.53 | 4
82.55 | 4
82.57 | 8
82.59 | 4
82.61 | 3
82.63 | 3
82.65 | 3
82.67 | 2
82.69 | 4
82.71 | 2
82.73 | 3
82.75 | 1
82.77 | 1
82.79 | 2
82.81 | 5
82.83 | 4
82.85 | 1
82.87 | 1
82.89 | 1
82.91 | 5
82.93 | 1
82.95 | 2
82.97 | 1
82.99 | 1
83.01 | 3
83.03 | 2
83.05 | 1
83.07 | 1
83.09 | 1
83.11 | 1
83.13 | 1
83.15 | 3
83.17 | 1
83.19 | 1
83.21 | 5
83.23 | 1
83.25 | 0
83.27 | 0
83.29 | 0
83.31 | 1
83.33 | 0
83.35 | 3
83.37 | 2
83.39 | 4
83.41 | 2
83.43 | 1
83.45 | 2
83.47 | 1
83.49 | 2
83.51 | 3
83.53 | 4
83.55 | 3
83.57 | 3
83.59 | 2
83.61 | 3
83.63 | 1
83.65 | 2
83.67 | 3
83.69 | 2
83.71 | 1
83.73 | 3
83.75 | 1
83.77 | 3
83.79 | 1
83.81 | 1
83.83 | 2
83.85 | 1
83.87 | 0
83.89 | 1
83.91 | 0
83.93 | 1
83.95 | 0
83.97 | 3
83.99 | 2
84.01 | 2
84.03 | 3
84.05 | 2
84.07 | 1
84.09 | 0
84.11 | 0
84.13 | 1
84.15 | 0
84.17 | 1
84.19 | 3
84.21 | 2
84.23 | 2
84.25 | 0
84.27 | 2
84.29 | 2
84.31 | 1
84.33 | 2
84.35 | 2
84.37 | 2
84.39 | 6
84.41 | 1
84.43 | 1
84.45 | 6
84.47 | 2
84.49 | 1
84.51 | 0
84.53 | 0
84.55 | 3
84.57 | 2
84.59 | 3
84.61 | 0
84.63 | 3
84.65 | 4
84.67 | 0
84.69 | 3
84.71 | 3
84.73 | 1
84.75 | 2
84.77 | 2
84.79 | 2
84.81 | 1
84.83 | 2
84.85 | 5
84.87 | 1
84.89 | 0
84.91 | 2
84.93 | 1
84.95 | 0
84.97 | 3
84.99 | 3
85.01 | 6
85.03 | 4
85.05 | 0
85.07 | 2
85.09 | 4
85.11 | 1
85.13 | 0
85.15 | 1
85.17 | 3
85.19 | 3
85.21 | 3
85.23 | 4
85.25 | 0
85.27 | 4
85.29 | 4
85.31 | 3
85.33 | 1
85.35 | 2
85.37 | 2
85.39 | 3
85.41 | 0
85.43 | 0
85.45 | 2
85.47 | 1
85.49 | 3
85.51 | 5
85.53 | 3
85.55 | 0
85.57 | 0
85.59 | 4
85.61 | 1
85.63 | 3
85.65 | 2
85.67 | 2
85.69 | 2
85.71 | 1
85.73 | 2
85.75 | 4
85.77 | 2
85.79 | 2
85.81 | 3
85.83 | 1
85.85 | 1
85.87 | 1
85.89 | 0
85.91 | 1
85.93 | 2
85.95 | 0
85.97 | 2
85.99 | 2
86.01 | 3
86.03 | 3
86.05 | 1
86.07 | 3
86.09 | 1
86.11 | 1
86.13 | 3
86.15 | 2
86.17 | 0
86.19 | 3
86.21 | 1
86.23 | 0
86.25 | 2
86.27 | 1
86.29 | 0
86.31 | 2
86.33 | 1
86.35 | 1
86.37 | 0
86.39 | 2
86.41 | 3
86.43 | 2
86.45 | 1
86.47 | 1
86.49 | 1
86.51 | 2
86.53 | 3
86.55 | 0
86.57 | 2
86.59 | 2
86.61 | 1
86.63 | 1
86.65 | 1
86.67 | 5
86.69 | 0
86.71 | 3
86.73 | 5
86.75 | 0
86.77 | 0
86.79 | 2
86.81 | 2
86.83 | 0
86.85 | 3
86.87 | 0
86.89 | 1
86.91 | 2
86.93 | 1
86.95 | 1
86.97 | 0
86.99 | 2
87.01 | 1
87.03 | 1
87.05 | 2
87.07 | 1
87.09 | 3
87.11 | 1
87.13 | 2
87.15 | 0
87.17 | 2
87.19 | 0
87.21 | 1
87.23 | 2
87.25 | 3
87.27 | 1
87.29 | 3
87.31 | 1
87.33 | 1
87.35 | 0
87.37 | 0
87.39 | 1
87.41 | 0
87.43 | 0
87.45 | 2
87.47 | 4
87.49 | 3
87.51 | 0
87.53 | 2
87.55 | 2
87.57 | 2
87.59 | 2
87.61 | 0
87.63 | 2
87.65 | 2
87.67 | 2
87.69 | 1
87.71 | 1
87.73 | 3
87.75 | 2
87.77 | 1
87.79 | 0
87.81 | 2
87.83 | 2
87.85 | 0
87.87 | 2
87.89 | 0
87.91 | 2
87.93 | 0
87.95 | 2
87.97 | 1
87.99 | 0
88.01 | 2
88.03 | 3
88.05 | 0
88.07 | 3
88.09 | 2
88.11 | 0
88.13 | 0
88.15 | 2
88.17 | 1
88.19 | 2
88.21 | 4
88.23 | 2
88.25 | 0
88.27 | 1
88.29 | 1
88.31 | 1
88.33 | 1
88.35 | 2
88.37 | 0
88.39 | 1
88.41 | 1
88.43 | 3
88.45 | 2
88.47 | 1
88.49 | 5
88.51 | 0
88.53 | 3
88.55 | 1
88.57 | 2
88.59 | 7
88.61 | 2
88.63 | 3
88.65 | 1
88.67 | 1
88.69 | 1
88.71 | 2
88.73 | 1
88.75 | 3
88.77 | 0
88.79 | 2
88.81 | 3
88.83 | 4
88.85 | 3
88.87 | 1
88.89 | 3
88.91 | 3
88.93 | 0
88.95 | 2
88.97 | 0
88.99 | 1
89.01 | 1
89.03 | 2
89.05 | 0
89.07 | 3
89.09 | 1
89.11 | 3
89.13 | 2
89.15 | 2
89.17 | 3
89.19 | 2
89.21 | 3
89.23 | 2
89.25 | 2
89.27 | 1
89.29 | 2
89.31 | 2
89.33 | 5
89.35 | 2
89.37 | 0
89.39 | 3
89.41 | 1
89.43 | 1
89.45 | 3
89.47 | 1
89.49 | 2
89.51 | 2
89.53 | 3
89.55 | 2
89.57 | 4
89.59 | 1
89.61 | 3
89.63 | 3
89.65 | 2
89.67 | 0
89.69 | 1
89.71 | 2
89.73 | 1
89.75 | 1
89.77 | 1
89.79 | 2
89.81 | 4
89.83 | 1
89.85 | 3
89.87 | 1
89.89 | 0
89.91 | 5
89.93 | 6
89.95 | 2
89.97 | 2
89.99 | 5