## Figure S1b
S 1b
| Size | Mean |  | Size | Mean
AuNPs | nm | Number % | GP-AuNPs@Ce6 | nm | Number %
| 0.4 | 0 |  | 0.4 | 0
| 0.4632 | 0 |  | 0.4632 | 0
| 0.5365 | 0 |  | 0.5365 | 0
| 0.6213 | 0 |  | 0.6213 | 0
| 0.7195 | 0 |  | 0.7195 | 0
| 0.8332 | 0 |  | 0.8332 | 0
| 0.9649 | 0 |  | 0.9649 | 0
| 1.117 | 0 |  | 1.117 | 0
| 1.294 | 0 |  | 1.294 | 0
| 1.499 | 0 |  | 1.499 | 0
| 1.736 | 0 |  | 1.736 | 0
| 2.01 | 0 |  | 2.01 | 0
| 2.328 | 0 |  | 2.328 | 0
| 2.696 | 0 |  | 2.696 | 0
| 3.122 | 0 |  | 3.122 | 0
| 3.615 | 0 |  | 3.615 | 0
| 4.187 | 0 |  | 4.187 | 0
| 4.849 | 0 |  | 4.849 | 0
| 5.615 | 0 |  | 5.615 | 0
| 6.503 | 0 |  | 6.503 | 0
| 7.531 | 0 |  | 7.531 | 0
| 8.721 | 8.5 |  | 8.721 | 0
| 10.1 | 38.2 |  | 10.1 | 0
| 11.7 | 33.4 |  | 11.7 | 7.8
| 13.54 | 14.3 |  | 13.54 | 39.6
| 15.69 | 4.3 |  | 15.69 | 34.4
| 18.17 | 1.3 |  | 18.17 | 18.2
| 21.04 | 0 |  | 21.04 | 0
| 24.36 | 0 |  | 24.36 | 0
| 28.21 | 0 |  | 28.21 | 0

## Figure S1c
S 1c
Zeta Potential(mV)
| AuNPs | 16.5 | 16.7 | 16.2
| GP | -4.34 | -4.37 | -5.03
| GP-AuNPs | 12.1 | 10.98 | 11.4
| Ce6 | -2.8 | -2.34 | -1.99
| GP-AuNPs@Ce6 | 8.97 | 9.05 | 8.86

## Figure S1d
S 1d
| Wavelength(nm) | Absorbance |  | Wavelength(nm) | Absorbance |  | Wavelength(nm) | Absorbance
AuNPs | 200 | 0.6039 | Ce6 | 200 | 1.4043 | GP-AuNPs@Ce6 | 200 | 0.9052
| 202 | 0.5915 |  | 202 | 0.9376 |  | 202 | 0.742
| 204 | 0.5819 |  | 204 | 0.7047 |  | 204 | 0.668
| 206 | 0.5722 |  | 206 | 0.5683 |  | 206 | 0.6203
| 208 | 0.5652 |  | 208 | 0.5088 |  | 208 | 0.5907
| 210 | 0.5557 |  | 210 | 0.4781 |  | 210 | 0.5694
| 212 | 0.5471 |  | 212 | 0.4554 |  | 212 | 0.5478
| 214 | 0.5363 |  | 214 | 0.4398 |  | 214 | 0.5282
| 216 | 0.5281 |  | 216 | 0.4243 |  | 216 | 0.5121
| 218 | 0.5169 |  | 218 | 0.4108 |  | 218 | 0.494
| 220 | 0.5075 |  | 220 | 0.3995 |  | 220 | 0.4768
| 222 | 0.5027 |  | 222 | 0.3876 |  | 222 | 0.4668
| 224 | 0.4931 |  | 224 | 0.3752 |  | 224 | 0.4499
| 226 | 0.4856 |  | 226 | 0.3615 |  | 226 | 0.4361
| 228 | 0.478 |  | 228 | 0.3498 |  | 228 | 0.4237
| 230 | 0.4758 |  | 230 | 0.3372 |  | 230 | 0.413
| 232 | 0.4719 |  | 232 | 0.3257 |  | 232 | 0.4078
| 234 | 0.4663 |  | 234 | 0.318 |  | 234 | 0.3961
| 236 | 0.4667 |  | 236 | 0.3072 |  | 236 | 0.3913
| 238 | 0.4614 |  | 238 | 0.2979 |  | 238 | 0.3813
| 240 | 0.4604 |  | 240 | 0.2882 |  | 240 | 0.3776
| 242 | 0.4589 |  | 242 | 0.2793 |  | 242 | 0.3711
| 244 | 0.4554 |  | 244 | 0.2704 |  | 244 | 0.3649
| 246 | 0.4551 |  | 246 | 0.2644 |  | 246 | 0.3614
| 248 | 0.453 |  | 248 | 0.2562 |  | 248 | 0.3582
| 250 | 0.4497 |  | 250 | 0.2502 |  | 250 | 0.3514
| 252 | 0.4497 |  | 252 | 0.2458 |  | 252 | 0.3545
| 254 | 0.4494 |  | 254 | 0.2385 |  | 254 | 0.3526
| 256 | 0.4472 |  | 256 | 0.2372 |  | 256 | 0.3501
| 258 | 0.4448 |  | 258 | 0.2367 |  | 258 | 0.3471
| 260 | 0.442 |  | 260 | 0.2338 |  | 260 | 0.3458
| 262 | 0.4393 |  | 262 | 0.2325 |  | 262 | 0.3431
| 264 | 0.4362 |  | 264 | 0.2338 |  | 264 | 0.3432
| 266 | 0.4344 |  | 266 | 0.2366 |  | 266 | 0.3421
| 268 | 0.4314 |  | 268 | 0.2396 |  | 268 | 0.3417
| 270 | 0.428 |  | 270 | 0.2454 |  | 270 | 0.3408
| 272 | 0.4234 |  | 272 | 0.2526 |  | 272 | 0.3405
| 274 | 0.4206 |  | 274 | 0.2574 |  | 274 | 0.3408
| 276 | 0.417 |  | 276 | 0.2657 |  | 276 | 0.3403
| 278 | 0.413 |  | 278 | 0.2759 |  | 278 | 0.3399
| 280 | 0.4089 |  | 280 | 0.2809 |  | 280 | 0.3404
| 282 | 0.4045 |  | 282 | 0.2868 |  | 282 | 0.3387
| 284 | 0.3999 |  | 284 | 0.2871 |  | 284 | 0.3363
| 286 | 0.3944 |  | 286 | 0.2838 |  | 286 | 0.3323
| 288 | 0.3879 |  | 288 | 0.2759 |  | 288 | 0.3258
| 290 | 0.3851 |  | 290 | 0.2699 |  | 290 | 0.3199
| 292 | 0.3812 |  | 292 | 0.2616 |  | 292 | 0.3145
| 294 | 0.3742 |  | 294 | 0.26 |  | 294 | 0.307
| 296 | 0.3713 |  | 296 | 0.2554 |  | 296 | 0.302
| 298 | 0.367 |  | 298 | 0.251 |  | 298 | 0.2995
| 300 | 0.36 |  | 300 | 0.2486 |  | 300 | 0.2937
| 302 | 0.3553 |  | 302 | 0.2484 |  | 302 | 0.291
| 304 | 0.3509 |  | 304 | 0.2477 |  | 304 | 0.285
| 306 | 0.3465 |  | 306 | 0.2436 |  | 306 | 0.2801
| 308 | 0.3421 |  | 308 | 0.245 |  | 308 | 0.276
| 310 | 0.3363 |  | 310 | 0.2446 |  | 310 | 0.2703
| 312 | 0.3318 |  | 312 | 0.2439 |  | 312 | 0.2651
| 314 | 0.3309 |  | 314 | 0.2465 |  | 314 | 0.2646
| 316 | 0.326 |  | 316 | 0.2455 |  | 316 | 0.2608
| 318 | 0.3224 |  | 318 | 0.2475 |  | 318 | 0.2581
| 320 | 0.3186 |  | 320 | 0.2492 |  | 320 | 0.2564
| 322 | 0.3175 |  | 322 | 0.253 |  | 322 | 0.2571
| 324 | 0.3159 |  | 324 | 0.2566 |  | 324 | 0.2568
| 326 | 0.3088 |  | 326 | 0.2609 |  | 326 | 0.2541
| 328 | 0.3077 |  | 328 | 0.2642 |  | 328 | 0.2549
| 330 | 0.3056 |  | 330 | 0.2703 |  | 330 | 0.2561
| 332 | 0.3026 |  | 332 | 0.278 |  | 332 | 0.2578
| 334 | 0.3021 |  | 334 | 0.2849 |  | 334 | 0.2588
| 336 | 0.2969 |  | 336 | 0.2915 |  | 336 | 0.2609
| 338 | 0.2972 |  | 338 | 0.2972 |  | 338 | 0.2619
| 340 | 0.2948 |  | 340 | 0.3063 |  | 340 | 0.2642
| 342 | 0.2918 |  | 342 | 0.3131 |  | 342 | 0.2662
| 344 | 0.2905 |  | 344 | 0.3207 |  | 344 | 0.2708
| 346 | 0.2892 |  | 346 | 0.3269 |  | 346 | 0.2739
| 348 | 0.2891 |  | 348 | 0.3326 |  | 348 | 0.2791
| 350 | 0.2867 |  | 350 | 0.342 |  | 350 | 0.2813
| 352 | 0.2862 |  | 352 | 0.3475 |  | 352 | 0.2849
| 354 | 0.2839 |  | 354 | 0.3559 |  | 354 | 0.2904
| 356 | 0.2841 |  | 356 | 0.3616 |  | 356 | 0.2937
| 358 | 0.2845 |  | 358 | 0.3703 |  | 358 | 0.2989
| 360 | 0.2819 |  | 360 | 0.38 |  | 360 | 0.3024
| 362 | 0.2807 |  | 362 | 0.3872 |  | 362 | 0.305
| 364 | 0.2786 |  | 364 | 0.3962 |  | 364 | 0.311
| 366 | 0.2776 |  | 366 | 0.4085 |  | 366 | 0.3163
| 368 | 0.2757 |  | 368 | 0.4217 |  | 368 | 0.3215
| 370 | 0.2759 |  | 370 | 0.4367 |  | 370 | 0.332
| 372 | 0.273 |  | 372 | 0.4512 |  | 372 | 0.3407
| 374 | 0.2721 |  | 374 | 0.4684 |  | 374 | 0.3543
| 376 | 0.2692 |  | 376 | 0.4926 |  | 376 | 0.3708
| 378 | 0.2691 |  | 378 | 0.5193 |  | 378 | 0.3906
| 380 | 0.268 |  | 380 | 0.5496 |  | 380 | 0.4087
| 382 | 0.2662 |  | 382 | 0.5859 |  | 382 | 0.4292
| 384 | 0.2665 |  | 384 | 0.6207 |  | 384 | 0.4526
| 386 | 0.2644 |  | 386 | 0.656 |  | 386 | 0.4737
| 388 | 0.2617 |  | 388 | 0.6988 |  | 388 | 0.4978
| 390 | 0.2606 |  | 390 | 0.7412 |  | 390 | 0.5272
| 392 | 0.2593 |  | 392 | 0.7784 |  | 392 | 0.5585
| 394 | 0.2563 |  | 394 | 0.8194 |  | 394 | 0.5965
| 396 | 0.2563 |  | 396 | 0.856 |  | 396 | 0.6325
| 398 | 0.2533 |  | 398 | 0.8928 |  | 398 | 0.671
| 400 | 0.2521 |  | 400 | 0.9286 |  | 400 | 0.7005
| 402 | 0.2497 |  | 402 | 0.9576 |  | 402 | 0.7163
| 404 | 0.2504 |  | 404 | 0.9661 |  | 404 | 0.7163
| 406 | 0.2474 |  | 406 | 0.969 |  | 406 | 0.6942
| 408 | 0.2455 |  | 408 | 0.9577 |  | 408 | 0.6504
| 410 | 0.2449 |  | 410 | 0.942 |  | 410 | 0.596
| 412 | 0.2433 |  | 412 | 0.9284 |  | 412 | 0.536
| 414 | 0.241 |  | 414 | 0.9059 |  | 414 | 0.4755
| 416 | 0.2401 |  | 416 | 0.8755 |  | 416 | 0.4248
| 418 | 0.24 |  | 418 | 0.8258 |  | 418 | 0.3812
| 420 | 0.2391 |  | 420 | 0.7555 |  | 420 | 0.3398
| 422 | 0.2399 |  | 422 | 0.6793 |  | 422 | 0.3051
| 424 | 0.2388 |  | 424 | 0.5962 |  | 424 | 0.2715
| 426 | 0.2383 |  | 426 | 0.5284 |  | 426 | 0.2468
| 428 | 0.2378 |  | 428 | 0.4738 |  | 428 | 0.2242
| 430 | 0.24 |  | 430 | 0.4332 |  | 430 | 0.2121
| 432 | 0.2374 |  | 432 | 0.4054 |  | 432 | 0.2019
| 434 | 0.2384 |  | 434 | 0.3844 |  | 434 | 0.1933
| 436 | 0.237 |  | 436 | 0.3662 |  | 436 | 0.1857
| 438 | 0.2376 |  | 438 | 0.3554 |  | 438 | 0.1815
| 440 | 0.2356 |  | 440 | 0.3466 |  | 440 | 0.1765
| 442 | 0.2346 |  | 442 | 0.34 |  | 442 | 0.1745
| 444 | 0.2349 |  | 444 | 0.3331 |  | 444 | 0.1713
| 446 | 0.2336 |  | 446 | 0.3267 |  | 446 | 0.1686
| 448 | 0.2337 |  | 448 | 0.3224 |  | 448 | 0.1656
| 450 | 0.2328 |  | 450 | 0.3186 |  | 450 | 0.165
| 452 | 0.2332 |  | 452 | 0.3121 |  | 452 | 0.1617
| 454 | 0.232 |  | 454 | 0.3093 |  | 454 | 0.1606
| 456 | 0.2324 |  | 456 | 0.3067 |  | 456 | 0.1601
| 458 | 0.2323 |  | 458 | 0.3024 |  | 458 | 0.16
| 460 | 0.2321 |  | 460 | 0.2981 |  | 460 | 0.1591
| 462 | 0.2335 |  | 462 | 0.2953 |  | 462 | 0.159
| 464 | 0.2333 |  | 464 | 0.292 |  | 464 | 0.1576
| 466 | 0.2339 |  | 466 | 0.288 |  | 466 | 0.1584
| 468 | 0.2332 |  | 468 | 0.2858 |  | 468 | 0.1578
| 470 | 0.2348 |  | 470 | 0.2839 |  | 470 | 0.1595
| 472 | 0.2356 |  | 472 | 0.2786 |  | 472 | 0.1603
| 474 | 0.2394 |  | 474 | 0.2779 |  | 474 | 0.1626
| 476 | 0.2416 |  | 476 | 0.2744 |  | 476 | 0.1636
| 478 | 0.2429 |  | 478 | 0.2702 |  | 478 | 0.1656
| 480 | 0.2451 |  | 480 | 0.2675 |  | 480 | 0.1668
| 482 | 0.2455 |  | 482 | 0.2661 |  | 482 | 0.1676
| 484 | 0.2468 |  | 484 | 0.2648 |  | 484 | 0.1699
| 486 | 0.2502 |  | 486 | 0.2612 |  | 486 | 0.1726
| 488 | 0.2544 |  | 488 | 0.261 |  | 488 | 0.1762
| 490 | 0.2579 |  | 490 | 0.2588 |  | 490 | 0.1825
| 492 | 0.2606 |  | 492 | 0.2576 |  | 492 | 0.187
| 494 | 0.2664 |  | 494 | 0.2544 |  | 494 | 0.1944
| 496 | 0.2705 |  | 496 | 0.256 |  | 496 | 0.2012
| 498 | 0.2742 |  | 498 | 0.2551 |  | 498 | 0.2063
| 500 | 0.2818 |  | 500 | 0.2539 |  | 500 | 0.2133
| 502 | 0.287 |  | 502 | 0.2554 |  | 502 | 0.2155
| 504 | 0.2926 |  | 504 | 0.2541 |  | 504 | 0.2205
| 506 | 0.2976 |  | 506 | 0.2528 |  | 506 | 0.2232
| 508 | 0.3044 |  | 508 | 0.2552 |  | 508 | 0.2266
| 510 | 0.3089 |  | 510 | 0.2567 |  | 510 | 0.2259
| 512 | 0.3138 |  | 512 | 0.2556 |  | 512 | 0.2253
| 514 | 0.3188 |  | 514 | 0.2553 |  | 514 | 0.2283
| 516 | 0.3252 |  | 516 | 0.2569 |  | 516 | 0.2296
| 518 | 0.33 |  | 518 | 0.2575 |  | 518 | 0.2293
| 520 | 0.3324 |  | 520 | 0.2583 |  | 520 | 0.2309
| 522 | 0.3418 |  | 522 | 0.258 |  | 522 | 0.2328
| 524 | 0.3461 |  | 524 | 0.2601 |  | 524 | 0.2346
| 526 | 0.3463 |  | 526 | 0.2571 |  | 526 | 0.235
| 528 | 0.3518 |  | 528 | 0.2567 |  | 528 | 0.2374
| 530 | 0.3544 |  | 530 | 0.2554 |  | 530 | 0.2388
| 532 | 0.3567 |  | 532 | 0.2532 |  | 532 | 0.2414
| 534 | 0.3592 |  | 534 | 0.2517 |  | 534 | 0.2418
| 536 | 0.3621 |  | 536 | 0.2486 |  | 536 | 0.2421
| 538 | 0.3642 |  | 538 | 0.248 |  | 538 | 0.2418
| 540 | 0.3642 |  | 540 | 0.2441 |  | 540 | 0.2404
| 542 | 0.3641 |  | 542 | 0.2441 |  | 542 | 0.24
| 544 | 0.3641 |  | 544 | 0.242 |  | 544 | 0.2385
| 546 | 0.3636 |  | 546 | 0.2419 |  | 546 | 0.2384
| 548 | 0.3641 |  | 548 | 0.2373 |  | 548 | 0.2363
| 550 | 0.3632 |  | 550 | 0.2362 |  | 550 | 0.2327
| 552 | 0.3619 |  | 552 | 0.2321 |  | 552 | 0.2322
| 554 | 0.3577 |  | 554 | 0.2314 |  | 554 | 0.2271
| 556 | 0.3589 |  | 556 | 0.2333 |  | 556 | 0.2271
| 558 | 0.353 |  | 558 | 0.2297 |  | 558 | 0.221
| 560 | 0.3504 |  | 560 | 0.226 |  | 560 | 0.2205
| 562 | 0.3501 |  | 562 | 0.2235 |  | 562 | 0.2153
| 564 | 0.3458 |  | 564 | 0.224 |  | 564 | 0.2106
| 566 | 0.3399 |  | 566 | 0.2201 |  | 566 | 0.207
| 568 | 0.336 |  | 568 | 0.2161 |  | 568 | 0.2009
| 570 | 0.3316 |  | 570 | 0.2164 |  | 570 | 0.2007
| 572 | 0.3261 |  | 572 | 0.2135 |  | 572 | 0.1965
| 574 | 0.32 |  | 574 | 0.212 |  | 574 | 0.1902
| 576 | 0.3141 |  | 576 | 0.2088 |  | 576 | 0.1845
| 578 | 0.3096 |  | 578 | 0.2084 |  | 578 | 0.1835
| 580 | 0.3034 |  | 580 | 0.207 |  | 580 | 0.1798
| 582 | 0.2971 |  | 582 | 0.2066 |  | 582 | 0.1754
| 584 | 0.2922 |  | 584 | 0.2067 |  | 584 | 0.171
| 586 | 0.2862 |  | 586 | 0.2046 |  | 586 | 0.1674
| 588 | 0.2809 |  | 588 | 0.2038 |  | 588 | 0.1665
| 590 | 0.2733 |  | 590 | 0.2028 |  | 590 | 0.162
| 592 | 0.2671 |  | 592 | 0.2011 |  | 592 | 0.1576
| 594 | 0.2578 |  | 594 | 0.1983 |  | 594 | 0.1539
| 596 | 0.2522 |  | 596 | 0.193 |  | 596 | 0.1498
| 598 | 0.2456 |  | 598 | 0.1935 |  | 598 | 0.1478
| 600 | 0.2393 |  | 600 | 0.1898 |  | 600 | 0.1448
| 602 | 0.229 |  | 602 | 0.188 |  | 602 | 0.1403
| 604 | 0.2253 |  | 604 | 0.1853 |  | 604 | 0.1359
| 606 | 0.2192 |  | 606 | 0.1866 |  | 606 | 0.1312
| 608 | 0.2114 |  | 608 | 0.1817 |  | 608 | 0.1277
| 610 | 0.2048 |  | 610 | 0.1809 |  | 610 | 0.123
| 612 | 0.2012 |  | 612 | 0.1833 |  | 612 | 0.1208
| 614 | 0.1948 |  | 614 | 0.1828 |  | 614 | 0.1172
| 616 | 0.1853 |  | 616 | 0.1833 |  | 616 | 0.11
| 618 | 0.1796 |  | 618 | 0.18 |  | 618 | 0.1119
| 620 | 0.1766 |  | 620 | 0.1851 |  | 620 | 0.1119
| 622 | 0.168 |  | 622 | 0.1878 |  | 622 | 0.1073
| 624 | 0.1626 |  | 624 | 0.1931 |  | 624 | 0.1033
| 626 | 0.1599 |  | 626 | 0.1995 |  | 626 | 0.1043
| 628 | 0.1556 |  | 628 | 0.2071 |  | 628 | 0.1056
| 630 | 0.1468 |  | 630 | 0.2197 |  | 630 | 0.1044
| 632 | 0.1428 |  | 632 | 0.2338 |  | 632 | 0.1032
| 634 | 0.1411 |  | 634 | 0.2472 |  | 634 | 0.1084
| 636 | 0.1356 |  | 636 | 0.2577 |  | 636 | 0.1091
| 638 | 0.1324 |  | 638 | 0.2683 |  | 638 | 0.1141
| 640 | 0.1252 |  | 640 | 0.2713 |  | 640 | 0.12
| 642 | 0.1215 |  | 642 | 0.2744 |  | 642 | 0.1251
| 644 | 0.1187 |  | 644 | 0.2713 |  | 644 | 0.136
| 646 | 0.1117 |  | 646 | 0.2648 |  | 646 | 0.144
| 648 | 0.1103 |  | 648 | 0.2576 |  | 648 | 0.1562
| 650 | 0.1084 |  | 650 | 0.25 |  | 650 | 0.1659
| 652 | 0.1059 |  | 652 | 0.2489 |  | 652 | 0.1688
| 654 | 0.1012 |  | 654 | 0.2375 |  | 654 | 0.1722
| 656 | 0.1006 |  | 656 | 0.2393 |  | 656 | 0.1757
| 658 | 0.096 |  | 658 | 0.2344 |  | 658 | 0.1643
| 660 | 0.0914 |  | 660 | 0.2341 |  | 660 | 0.1494
| 662 | 0.0897 |  | 662 | 0.2338 |  | 662 | 0.1319
| 664 | 0.088 |  | 664 | 0.235 |  | 664 | 0.1198
| 666 | 0.0841 |  | 666 | 0.2314 |  | 666 | 0.1029
| 668 | 0.0808 |  | 668 | 0.2341 |  | 668 | 0.086
| 670 | 0.0803 |  | 670 | 0.2325 |  | 670 | 0.0772
| 672 | 0.0753 |  | 672 | 0.2345 |  | 672 | 0.0681
| 674 | 0.0717 |  | 674 | 0.2337 |  | 674 | 0.0604
| 676 | 0.0715 |  | 676 | 0.2336 |  | 676 | 0.0546
| 678 | 0.068 |  | 678 | 0.2339 |  | 678 | 0.0493
| 680 | 0.0679 |  | 680 | 0.2346 |  | 680 | 0.0507
| 682 | 0.0661 |  | 682 | 0.2334 |  | 682 | 0.0468
| 684 | 0.0641 |  | 684 | 0.2317 |  | 684 | 0.0431
| 686 | 0.0642 |  | 686 | 0.2325 |  | 686 | 0.0437
| 688 | 0.0611 |  | 688 | 0.2397 |  | 688 | 0.0422
| 690 | 0.0615 |  | 690 | 0.2345 |  | 690 | 0.0377
| 692 | 0.0572 |  | 692 | 0.2362 |  | 692 | 0.0359
| 694 | 0.0584 |  | 694 | 0.2367 |  | 694 | 0.0429
| 696 | 0.0568 |  | 696 | 0.2273 |  | 696 | 0.0345
| 698 | 0.0558 |  | 698 | 0.233 |  | 698 | 0.0365
| 700 | 0.0523 |  | 700 | 0.229 |  | 700 | 0.0351
| 702 | 0.0529 |  | 702 | 0.2318 |  | 702 | 0.0385
| 704 | 0.0494 |  | 704 | 0.2292 |  | 704 | 0.0331
| 706 | 0.0514 |  | 706 | 0.2253 |  | 706 | 0.0363
| 708 | 0.0543 |  | 708 | 0.2273 |  | 708 | 0.0311
| 710 | 0.0521 |  | 710 | 0.2253 |  | 710 | 0.0322
| 712 | 0.0456 |  | 712 | 0.2288 |  | 712 | 0.0267
| 714 | 0.0382 |  | 714 | 0.2195 |  | 714 | 0.028
| 716 | 0.0424 |  | 716 | 0.2155 |  | 716 | 0.0277
| 718 | 0.0408 |  | 718 | 0.2187 |  | 718 | 0.0239
| 720 | 0.0433 |  | 720 | 0.2177 |  | 720 | 0.0241
| 722 | 0.0378 |  | 722 | 0.2113 |  | 722 | 0.0225
| 724 | 0.0417 |  | 724 | 0.2152 |  | 724 | 0.0282
| 726 | 0.0377 |  | 726 | 0.21 |  | 726 | 0.0157
| 728 | 0.0401 |  | 728 | 0.2092 |  | 728 | 0.0239
| 730 | 0.0322 |  | 730 | 0.2085 |  | 730 | 0.0177
| 732 | 0.0404 |  | 732 | 0.2084 |  | 732 | 0.0205
| 734 | 0.0387 |  | 734 | 0.2043 |  | 734 | 0.0214
| 736 | 0.037 |  | 736 | 0.2003 |  | 736 | 0.0213
| 738 | 0.0356 |  | 738 | 0.1998 |  | 738 | 0.0177
| 740 | 0.0329 |  | 740 | 0.2002 |  | 740 | 0.0179
| 742 | 0.0328 |  | 742 | 0.1977 |  | 742 | 0.0216
| 744 | 0.0304 |  | 744 | 0.196 |  | 744 | 0.016
| 746 | 0.0323 |  | 746 | 0.1908 |  | 746 | 0.0183
| 748 | 0.0326 |  | 748 | 0.1937 |  | 748 | 0.0153
| 750 | 0.0308 |  | 750 | 0.1962 |  | 750 | 0.0185
| 752 | 0.0312 |  | 752 | 0.191 |  | 752 | 0.0171
| 754 | 0.0258 |  | 754 | 0.1882 |  | 754 | 0.0121
| 756 | 0.0283 |  | 756 | 0.1911 |  | 756 | 0.0143
| 758 | 0.0322 |  | 758 | 0.1863 |  | 758 | 0.0175
| 760 | 0.0277 |  | 760 | 0.186 |  | 760 | 0.0168
| 762 | 0.0299 |  | 762 | 0.1802 |  | 762 | 0.0145
| 764 | 0.0283 |  | 764 | 0.1837 |  | 764 | 0.0158
| 766 | 0.0289 |  | 766 | 0.1796 |  | 766 | 0.0146
| 768 | 0.0305 |  | 768 | 0.1791 |  | 768 | 0.0129
| 770 | 0.0216 |  | 770 | 0.178 |  | 770 | 0.0147
| 772 | 0.0257 |  | 772 | 0.1794 |  | 772 | 0.0176
| 774 | 0.0255 |  | 774 | 0.1745 |  | 774 | 0.0133
| 776 | 0.0241 |  | 776 | 0.1779 |  | 776 | 0.0087
| 778 | 0.0262 |  | 778 | 0.1677 |  | 778 | 0.0162
| 780 | 0.0237 |  | 780 | 0.1679 |  | 780 | 0.012
| 782 | 0.0263 |  | 782 | 0.1737 |  | 782 | 0.014
| 784 | 0.029 |  | 784 | 0.1731 |  | 784 | 0.0129
| 786 | 0.0208 |  | 786 | 0.1661 |  | 786 | 0.0099
| 788 | 0.0286 |  | 788 | 0.1612 |  | 788 | 0.0132
| 790 | 0.0196 |  | 790 | 0.165 |  | 790 | 0.0131
| 792 | 0.024 |  | 792 | 0.1638 |  | 792 | 0.0105
| 794 | 0.025 |  | 794 | 0.1631 |  | 794 | 0.0176
| 796 | 0.0183 |  | 796 | 0.1607 |  | 796 | 0.0079
| 798 | 0.0216 |  | 798 | 0.1645 |  | 798 | 0.0083
| 800 | 0.022 |  | 800 | 0.1622 |  | 800 | 0.0101

## Figure S1e
S 1e
|  | Wavelength(nm) | Absorbance |  | Wavelength(nm) | Absorbance |  | Wavelength(nm) | Absorbance
| GP | 200 | 2.0382 | GP-AuNPs | 200 | 3.5699 | GP-AuNPs+Phenl-sulfuric | 200 | 3.6559
|  | 201 | 1.9407 |  | 201 | 4.0538 |  | 201 | 3.9631
|  | 202 | 1.8963 |  | 202 | 3.2928 |  | 202 | 9.9999
|  | 203 | 1.8486 |  | 203 | 3.5264 |  | 203 | 9.9999
|  | 204 | 1.788 |  | 204 | 9.9999 |  | 204 | 3.66
|  | 205 | 1.7028 |  | 205 | 3.5175 |  | 205 | 9.9999
|  | 206 | 1.6425 |  | 206 | 9.9999 |  | 206 | 9.9999
|  | 207 | 1.5743 |  | 207 | 4.1065 |  | 207 | 9.9999
|  | 208 | 1.4986 |  | 208 | 3.5318 |  | 208 | 4.219
|  | 209 | 1.4265 |  | 209 | 9.9999 |  | 209 | 9.9999
|  | 210 | 1.3693 |  | 210 | 4.3958 |  | 210 | 9.9999
|  | 211 | 1.3008 |  | 211 | 3.4529 |  | 211 | 9.9999
|  | 212 | 1.2393 |  | 212 | 4.0122 |  | 212 | 9.9999
|  | 213 | 1.177 |  | 213 | 3.5283 |  | 213 | 4.009
|  | 214 | 1.1256 |  | 214 | 3.2561 |  | 214 | 4.914
|  | 215 | 1.0733 |  | 215 | 3.3461 |  | 215 | 9.9999
|  | 216 | 1.0244 |  | 216 | 3.1358 |  | 216 | 4.5933
|  | 217 | 0.9796 |  | 217 | 2.9777 |  | 217 | 9.9999
|  | 218 | 0.9361 |  | 218 | 3.0733 |  | 218 | 9.9999
|  | 219 | 0.8997 |  | 219 | 2.9561 |  | 219 | 9.9999
|  | 220 | 0.8666 |  | 220 | 2.8396 |  | 220 | 9.9999
|  | 221 | 0.831 |  | 221 | 2.8194 |  | 221 | 9.9999
|  | 222 | 0.8025 |  | 222 | 2.7121 |  | 222 | 9.9999
|  | 223 | 0.7749 |  | 223 | 2.6795 |  | 223 | 3.914
|  | 224 | 0.7478 |  | 224 | 2.6126 |  | 224 | 9.9999
|  | 225 | 0.7228 |  | 225 | 2.5982 |  | 225 | 4.0267
|  | 226 | 0.702 |  | 226 | 2.5419 |  | 226 | 4.4033
|  | 227 | 0.681 |  | 227 | 2.5102 |  | 227 | 9.9999
|  | 228 | 0.6603 |  | 228 | 2.4702 |  | 228 | 7.3384
|  | 229 | 0.6455 |  | 229 | 2.4472 |  | 229 | 9.9999
|  | 230 | 0.631 |  | 230 | 2.4316 |  | 230 | 4.1067
|  | 231 | 0.6151 |  | 231 | 2.4232 |  | 231 | 4.5757
|  | 232 | 0.6007 |  | 232 | 2.4017 |  | 232 | 4.2532
|  | 233 | 0.5844 |  | 233 | 2.3845 |  | 233 | 4.8591
|  | 234 | 0.5693 |  | 234 | 2.366 |  | 234 | 4.3517
|  | 235 | 0.5567 |  | 235 | 2.3501 |  | 235 | 4.1003
|  | 236 | 0.5446 |  | 236 | 2.3414 |  | 236 | 9.9999
|  | 237 | 0.5338 |  | 237 | 2.3285 |  | 237 | 9.9999
|  | 238 | 0.5237 |  | 238 | 2.3335 |  | 238 | 4.3068
|  | 239 | 0.515 |  | 239 | 2.3278 |  | 239 | 9.9999
|  | 240 | 0.5063 |  | 240 | 2.3128 |  | 240 | 9.9999
|  | 241 | 0.4989 |  | 241 | 2.3158 |  | 241 | 4.2209
|  | 242 | 0.4927 |  | 242 | 2.3132 |  | 242 | 4.1377
|  | 243 | 0.4867 |  | 243 | 2.3111 |  | 243 | 4.4425
|  | 244 | 0.4815 |  | 244 | 2.3169 |  | 244 | 3.9791
|  | 245 | 0.4763 |  | 245 | 2.3147 |  | 245 | 4.793
|  | 246 | 0.4698 |  | 246 | 2.313 |  | 246 | 3.8421
|  | 247 | 0.4633 |  | 247 | 2.3148 |  | 247 | 4.0989
|  | 248 | 0.4588 |  | 248 | 2.3221 |  | 248 | 3.9624
|  | 249 | 0.454 |  | 249 | 2.327 |  | 249 | 3.8028
|  | 250 | 0.4483 |  | 250 | 2.3313 |  | 250 | 4.3401
|  | 251 | 0.4442 |  | 251 | 2.3413 |  | 251 | 3.9889
|  | 252 | 0.439 |  | 252 | 2.3303 |  | 252 | 3.8369
|  | 253 | 0.4337 |  | 253 | 2.3437 |  | 253 | 3.7395
|  | 254 | 0.4301 |  | 254 | 2.3439 |  | 254 | 4.3836
|  | 255 | 0.4262 |  | 255 | 2.3233 |  | 255 | 3.956
|  | 256 | 0.4211 |  | 256 | 2.3174 |  | 256 | 3.9232
|  | 257 | 0.4179 |  | 257 | 2.3147 |  | 257 | 4.4687
|  | 258 | 0.4141 |  | 258 | 2.2959 |  | 258 | 4.2357
|  | 259 | 0.4095 |  | 259 | 2.2816 |  | 259 | 3.935
|  | 260 | 0.4058 |  | 260 | 2.2758 |  | 260 | 3.8148
|  | 261 | 0.4016 |  | 261 | 2.2646 |  | 261 | 3.6089
|  | 262 | 0.3984 |  | 262 | 2.2588 |  | 262 | 3.7749
|  | 263 | 0.3955 |  | 263 | 2.2602 |  | 263 | 3.7191
|  | 264 | 0.3917 |  | 264 | 2.2527 |  | 264 | 3.6124
|  | 265 | 0.3879 |  | 265 | 2.2579 |  | 265 | 3.7413
|  | 266 | 0.3852 |  | 266 | 2.2548 |  | 266 | 3.8841
|  | 267 | 0.3816 |  | 267 | 2.256 |  | 267 | 3.7627
|  | 268 | 0.3785 |  | 268 | 2.27 |  | 268 | 3.5922
|  | 269 | 0.3756 |  | 269 | 2.2696 |  | 269 | 3.7398
|  | 270 | 0.3729 |  | 270 | 2.2645 |  | 270 | 3.4476
|  | 271 | 0.3698 |  | 271 | 2.278 |  | 271 | 3.6112
|  | 272 | 0.3665 |  | 272 | 2.2759 |  | 272 | 3.8208
|  | 273 | 0.3641 |  | 273 | 2.2762 |  | 273 | 3.7779
|  | 274 | 0.3609 |  | 274 | 2.2872 |  | 274 | 3.4964
|  | 275 | 0.3583 |  | 275 | 2.2858 |  | 275 | 3.717
|  | 276 | 0.3554 |  | 276 | 2.2905 |  | 276 | 3.4604
|  | 277 | 0.3516 |  | 277 | 2.2861 |  | 277 | 3.7881
|  | 278 | 0.3489 |  | 278 | 2.2771 |  | 278 | 3.7253
|  | 279 | 0.3471 |  | 279 | 2.2709 |  | 279 | 3.5158
|  | 280 | 0.3432 |  | 280 | 2.2539 |  | 280 | 3.4086
|  | 281 | 0.3404 |  | 281 | 2.231 |  | 281 | 3.5552
|  | 282 | 0.3373 |  | 282 | 2.2105 |  | 282 | 3.5978
|  | 283 | 0.3335 |  | 283 | 2.1846 |  | 283 | 3.4771
|  | 284 | 0.3305 |  | 284 | 2.155 |  | 284 | 3.5469
|  | 285 | 0.3274 |  | 285 | 2.1337 |  | 285 | 3.4806
|  | 286 | 0.3239 |  | 286 | 2.1001 |  | 286 | 3.4662
|  | 287 | 0.3201 |  | 287 | 2.0797 |  | 287 | 3.4088
|  | 288 | 0.3164 |  | 288 | 2.0516 |  | 288 | 3.3592
|  | 289 | 0.3129 |  | 289 | 2.0202 |  | 289 | 3.473
|  | 290 | 0.31 |  | 290 | 1.9911 |  | 290 | 3.3445
|  | 291 | 0.3064 |  | 291 | 1.9666 |  | 291 | 3.4703
|  | 292 | 0.3029 |  | 292 | 1.9416 |  | 292 | 3.3928
|  | 293 | 0.2998 |  | 293 | 1.9096 |  | 293 | 3.3672
|  | 294 | 0.2956 |  | 294 | 1.8793 |  | 294 | 3.4002
|  | 295 | 0.292 |  | 295 | 1.8551 |  | 295 | 3.3996
|  | 296 | 0.2881 |  | 296 | 1.827 |  | 296 | 3.4255
|  | 297 | 0.2849 |  | 297 | 1.8017 |  | 297 | 3.3413
|  | 298 | 0.2814 |  | 298 | 1.7832 |  | 298 | 3.4099
|  | 299 | 0.2788 |  | 299 | 1.7547 |  | 299 | 3.2788
|  | 300 | 0.2754 |  | 300 | 1.7299 |  | 300 | 3.3779
|  | 301 | 0.2733 |  | 301 | 1.7089 |  | 301 | 3.271
|  | 302 | 0.2705 |  | 302 | 1.6892 |  | 302 | 3.296
|  | 303 | 0.2681 |  | 303 | 1.6705 |  | 303 | 3.3417
|  | 304 | 0.2661 |  | 304 | 1.6514 |  | 304 | 3.2165
|  | 305 | 0.2639 |  | 305 | 1.6269 |  | 305 | 3.2531
|  | 306 | 0.2615 |  | 306 | 1.6102 |  | 306 | 3.1935
|  | 307 | 0.2604 |  | 307 | 1.5964 |  | 307 | 3.1944
|  | 308 | 0.2587 |  | 308 | 1.5738 |  | 308 | 3.0825
|  | 309 | 0.2562 |  | 309 | 1.5604 |  | 309 | 2.9778
|  | 310 | 0.2549 |  | 310 | 1.546 |  | 310 | 2.9038
|  | 311 | 0.2532 |  | 311 | 1.5337 |  | 311 | 2.85
|  | 312 | 0.2515 |  | 312 | 1.5167 |  | 312 | 2.7592
|  | 313 | 0.2496 |  | 313 | 1.5057 |  | 313 | 2.7471
|  | 314 | 0.2489 |  | 314 | 1.4902 |  | 314 | 2.6198
|  | 315 | 0.247 |  | 315 | 1.481 |  | 315 | 2.5674
|  | 316 | 0.2454 |  | 316 | 1.4723 |  | 316 | 2.4951
|  | 317 | 0.2444 |  | 317 | 1.4601 |  | 317 | 2.443
|  | 318 | 0.243 |  | 318 | 1.4479 |  | 318 | 2.3643
|  | 319 | 0.2423 |  | 319 | 1.4383 |  | 319 | 2.3128
|  | 320 | 0.2411 |  | 320 | 1.4291 |  | 320 | 2.2699
|  | 321 | 0.2388 |  | 321 | 1.4182 |  | 321 | 2.2163
|  | 322 | 0.2377 |  | 322 | 1.41 |  | 322 | 2.1644
|  | 323 | 0.2381 |  | 323 | 1.4016 |  | 323 | 2.1277
|  | 324 | 0.2356 |  | 324 | 1.3917 |  | 324 | 2.0857
|  | 325 | 0.2346 |  | 325 | 1.3863 |  | 325 | 2.0516
|  | 326 | 0.2338 |  | 326 | 1.3788 |  | 326 | 2.025
|  | 327 | 0.2325 |  | 327 | 1.3732 |  | 327 | 1.9856
|  | 328 | 0.2314 |  | 328 | 1.3687 |  | 328 | 1.9607
|  | 329 | 0.2301 |  | 329 | 1.3569 |  | 329 | 1.9344
|  | 330 | 0.2289 |  | 330 | 1.3502 |  | 330 | 1.9098
|  | 331 | 0.2284 |  | 331 | 1.3467 |  | 331 | 1.8713
|  | 332 | 0.2265 |  | 332 | 1.3416 |  | 332 | 1.8373
|  | 333 | 0.2244 |  | 333 | 1.3335 |  | 333 | 1.8343
|  | 334 | 0.2243 |  | 334 | 1.3262 |  | 334 | 1.8011
|  | 335 | 0.2216 |  | 335 | 1.3223 |  | 335 | 1.7765
|  | 336 | 0.2197 |  | 336 | 1.3182 |  | 336 | 1.7566
|  | 337 | 0.2188 |  | 337 | 1.3143 |  | 337 | 1.7335
|  | 338 | 0.2176 |  | 338 | 1.3093 |  | 338 | 1.7173
|  | 339 | 0.2154 |  | 339 | 1.306 |  | 339 | 1.6948
|  | 340 | 0.2177 |  | 340 | 1.2978 |  | 340 | 1.684
|  | 341 | 0.2129 |  | 341 | 1.2966 |  | 341 | 1.668
|  | 342 | 0.2143 |  | 342 | 1.2915 |  | 342 | 1.6413
|  | 343 | 0.212 |  | 343 | 1.2914 |  | 343 | 1.6255
|  | 344 | 0.2098 |  | 344 | 1.2835 |  | 344 | 1.6053
|  | 345 | 0.2104 |  | 345 | 1.2833 |  | 345 | 1.5944
|  | 346 | 0.209 |  | 346 | 1.28 |  | 346 | 1.5726
|  | 347 | 0.206 |  | 347 | 1.2781 |  | 347 | 1.5535
|  | 348 | 0.2048 |  | 348 | 1.2705 |  | 348 | 1.5385
|  | 349 | 0.2049 |  | 349 | 1.2647 |  | 349 | 1.5223
|  | 350 | 0.2024 |  | 350 | 1.2626 |  | 350 | 1.5043
|  | 351 | 0.2015 |  | 351 | 1.2601 |  | 351 | 1.487
|  | 352 | 0.1997 |  | 352 | 1.2555 |  | 352 | 1.4665
|  | 353 | 0.1985 |  | 353 | 1.2497 |  | 353 | 1.4532
|  | 354 | 0.1982 |  | 354 | 1.2431 |  | 354 | 1.4405
|  | 355 | 0.1969 |  | 355 | 1.2383 |  | 355 | 1.4242
|  | 356 | 0.1943 |  | 356 | 1.2284 |  | 356 | 1.4075
|  | 357 | 0.1938 |  | 357 | 1.226 |  | 357 | 1.3945
|  | 358 | 0.1928 |  | 358 | 1.2193 |  | 358 | 1.3793
|  | 359 | 0.1914 |  | 359 | 1.213 |  | 359 | 1.3668
|  | 360 | 0.1902 |  | 360 | 1.2047 |  | 360 | 1.3516
|  | 361 | 0.19 |  | 361 | 1.1963 |  | 361 | 1.3412
|  | 362 | 0.1876 |  | 362 | 1.1921 |  | 362 | 1.3264
|  | 363 | 0.1869 |  | 363 | 1.1856 |  | 363 | 1.3167
|  | 364 | 0.1871 |  | 364 | 1.179 |  | 364 | 1.3018
|  | 365 | 0.184 |  | 365 | 1.1727 |  | 365 | 1.2873
|  | 366 | 0.1844 |  | 366 | 1.1636 |  | 366 | 1.2735
|  | 367 | 0.1821 |  | 367 | 1.1556 |  | 367 | 1.2583
|  | 368 | 0.1807 |  | 368 | 1.149 |  | 368 | 1.2435
|  | 369 | 0.1794 |  | 369 | 1.139 |  | 369 | 1.2321
|  | 370 | 0.179 |  | 370 | 1.1324 |  | 370 | 1.2163
|  | 371 | 0.177 |  | 371 | 1.1268 |  | 371 | 1.2049
|  | 372 | 0.1761 |  | 372 | 1.1178 |  | 372 | 1.1882
|  | 373 | 0.1757 |  | 373 | 1.1094 |  | 373 | 1.1754
|  | 374 | 0.1749 |  | 374 | 1.1006 |  | 374 | 1.1608
|  | 375 | 0.1736 |  | 375 | 1.0903 |  | 375 | 1.1473
|  | 376 | 0.1729 |  | 376 | 1.0819 |  | 376 | 1.1329
|  | 377 | 0.1717 |  | 377 | 1.0733 |  | 377 | 1.1202
|  | 378 | 0.1704 |  | 378 | 1.0649 |  | 378 | 1.107
|  | 379 | 0.1684 |  | 379 | 1.0547 |  | 379 | 1.0921
|  | 380 | 0.171 |  | 380 | 1.0486 |  | 380 | 1.08
|  | 381 | 0.1698 |  | 381 | 1.0355 |  | 381 | 1.0671
|  | 382 | 0.1666 |  | 382 | 1.0271 |  | 382 | 1.051
|  | 383 | 0.1674 |  | 383 | 1.0177 |  | 383 | 1.0387
|  | 384 | 0.166 |  | 384 | 1.007 |  | 384 | 1.0268
|  | 385 | 0.1644 |  | 385 | 0.9959 |  | 385 | 1.0138
|  | 386 | 0.1633 |  | 386 | 0.989 |  | 386 | 1.002
|  | 387 | 0.1633 |  | 387 | 0.9791 |  | 387 | 0.9887
|  | 388 | 0.1623 |  | 388 | 0.9681 |  | 388 | 0.9763
|  | 389 | 0.1621 |  | 389 | 0.9611 |  | 389 | 0.9657
|  | 390 | 0.1617 |  | 390 | 0.9507 |  | 390 | 0.9543
|  | 391 | 0.1607 |  | 391 | 0.9403 |  | 391 | 0.942
|  | 392 | 0.1601 |  | 392 | 0.9327 |  | 392 | 0.9339
|  | 393 | 0.1594 |  | 393 | 0.9244 |  | 393 | 0.9236
|  | 394 | 0.1587 |  | 394 | 0.9154 |  | 394 | 0.9154
|  | 395 | 0.157 |  | 395 | 0.9084 |  | 395 | 0.9069
|  | 396 | 0.1576 |  | 396 | 0.9005 |  | 396 | 0.899
|  | 397 | 0.156 |  | 397 | 0.8927 |  | 397 | 0.893
|  | 398 | 0.1562 |  | 398 | 0.8849 |  | 398 | 0.8847
|  | 399 | 0.1547 |  | 399 | 0.8768 |  | 399 | 0.8795
|  | 400 | 0.1536 |  | 400 | 0.8707 |  | 400 | 0.8724
|  | 401 | 0.1539 |  | 401 | 0.8622 |  | 401 | 0.8634
|  | 402 | 0.1537 |  | 402 | 0.8544 |  | 402 | 0.8593
|  | 403 | 0.1516 |  | 403 | 0.8475 |  | 403 | 0.8538
|  | 404 | 0.1518 |  | 404 | 0.8414 |  | 404 | 0.848
|  | 405 | 0.1511 |  | 405 | 0.8353 |  | 405 | 0.8451
|  | 406 | 0.1498 |  | 406 | 0.8282 |  | 406 | 0.8403
|  | 407 | 0.1494 |  | 407 | 0.8217 |  | 407 | 0.8366
|  | 408 | 0.148 |  | 408 | 0.8151 |  | 408 | 0.8336
|  | 409 | 0.1487 |  | 409 | 0.8089 |  | 409 | 0.8311
|  | 410 | 0.1486 |  | 410 | 0.8026 |  | 410 | 0.8281
|  | 411 | 0.1463 |  | 411 | 0.7955 |  | 411 | 0.8244
|  | 412 | 0.1471 |  | 412 | 0.7903 |  | 412 | 0.8224
|  | 413 | 0.147 |  | 413 | 0.7837 |  | 413 | 0.8199
|  | 414 | 0.1453 |  | 414 | 0.7773 |  | 414 | 0.8176
|  | 415 | 0.1447 |  | 415 | 0.771 |  | 415 | 0.8173
|  | 416 | 0.1438 |  | 416 | 0.7657 |  | 416 | 0.8147
|  | 417 | 0.1441 |  | 417 | 0.7596 |  | 417 | 0.8129
|  | 418 | 0.1423 |  | 418 | 0.7532 |  | 418 | 0.8121
|  | 419 | 0.1427 |  | 419 | 0.7478 |  | 419 | 0.8104
|  | 420 | 0.1409 |  | 420 | 0.7421 |  | 420 | 0.8093
|  | 421 | 0.14 |  | 421 | 0.737 |  | 421 | 0.808
|  | 422 | 0.1395 |  | 422 | 0.7321 |  | 422 | 0.8066
|  | 423 | 0.1388 |  | 423 | 0.7261 |  | 423 | 0.807
|  | 424 | 0.1387 |  | 424 | 0.7217 |  | 424 | 0.8057
|  | 425 | 0.1386 |  | 425 | 0.7162 |  | 425 | 0.805
|  | 426 | 0.1371 |  | 426 | 0.7116 |  | 426 | 0.8045
|  | 427 | 0.1367 |  | 427 | 0.7067 |  | 427 | 0.8047
|  | 428 | 0.1363 |  | 428 | 0.7018 |  | 428 | 0.8038
|  | 429 | 0.1349 |  | 429 | 0.6964 |  | 429 | 0.8019
|  | 430 | 0.1365 |  | 430 | 0.6932 |  | 430 | 0.8028
|  | 431 | 0.1359 |  | 431 | 0.6882 |  | 431 | 0.8015
|  | 432 | 0.1349 |  | 432 | 0.6831 |  | 432 | 0.8018
|  | 433 | 0.1341 |  | 433 | 0.6782 |  | 433 | 0.8023
|  | 434 | 0.1336 |  | 434 | 0.6748 |  | 434 | 0.8014
|  | 435 | 0.132 |  | 435 | 0.6695 |  | 435 | 0.8011
|  | 436 | 0.1324 |  | 436 | 0.6643 |  | 436 | 0.8002
|  | 437 | 0.1311 |  | 437 | 0.6616 |  | 437 | 0.8005
|  | 438 | 0.1313 |  | 438 | 0.6578 |  | 438 | 0.7993
|  | 439 | 0.131 |  | 439 | 0.6535 |  | 439 | 0.7981
|  | 440 | 0.1296 |  | 440 | 0.6481 |  | 440 | 0.7976
|  | 441 | 0.1287 |  | 441 | 0.6452 |  | 441 | 0.7979
|  | 442 | 0.1294 |  | 442 | 0.642 |  | 442 | 0.7977
|  | 443 | 0.1285 |  | 443 | 0.6382 |  | 443 | 0.798
|  | 444 | 0.1284 |  | 444 | 0.6342 |  | 444 | 0.7972
|  | 445 | 0.1282 |  | 445 | 0.6308 |  | 445 | 0.7967
|  | 446 | 0.1274 |  | 446 | 0.6277 |  | 446 | 0.7968
|  | 447 | 0.1263 |  | 447 | 0.6243 |  | 447 | 0.796
|  | 448 | 0.1259 |  | 448 | 0.6218 |  | 448 | 0.7962
|  | 449 | 0.124 |  | 449 | 0.6181 |  | 449 | 0.7941
|  | 450 | 0.1242 |  | 450 | 0.6149 |  | 450 | 0.7953
|  | 451 | 0.1239 |  | 451 | 0.6127 |  | 451 | 0.7963
|  | 452 | 0.1239 |  | 452 | 0.6087 |  | 452 | 0.7964
|  | 453 | 0.1235 |  | 453 | 0.6066 |  | 453 | 0.7959
|  | 454 | 0.1228 |  | 454 | 0.605 |  | 454 | 0.797
|  | 455 | 0.1219 |  | 455 | 0.6021 |  | 455 | 0.7966
|  | 456 | 0.1223 |  | 456 | 0.5996 |  | 456 | 0.7972
|  | 457 | 0.1217 |  | 457 | 0.5984 |  | 457 | 0.7985
|  | 458 | 0.1219 |  | 458 | 0.5949 |  | 458 | 0.7987
|  | 459 | 0.1212 |  | 459 | 0.5926 |  | 459 | 0.8005
|  | 460 | 0.12 |  | 460 | 0.5903 |  | 460 | 0.8003
|  | 461 | 0.1192 |  | 461 | 0.589 |  | 461 | 0.8014
|  | 462 | 0.119 |  | 462 | 0.5866 |  | 462 | 0.8028
|  | 463 | 0.1181 |  | 463 | 0.5853 |  | 463 | 0.8023
|  | 464 | 0.1169 |  | 464 | 0.5834 |  | 464 | 0.8035
|  | 465 | 0.1179 |  | 465 | 0.5812 |  | 465 | 0.8057
|  | 466 | 0.1174 |  | 466 | 0.5807 |  | 466 | 0.8059
|  | 467 | 0.1167 |  | 467 | 0.5787 |  | 467 | 0.8064
|  | 468 | 0.117 |  | 468 | 0.5774 |  | 468 | 0.8067
|  | 469 | 0.1149 |  | 469 | 0.5756 |  | 469 | 0.8099
|  | 470 | 0.1154 |  | 470 | 0.5746 |  | 470 | 0.8109
|  | 471 | 0.1143 |  | 471 | 0.5744 |  | 471 | 0.8112
|  | 472 | 0.1142 |  | 472 | 0.5719 |  | 472 | 0.8154
|  | 473 | 0.1134 |  | 473 | 0.573 |  | 473 | 0.8179
|  | 474 | 0.1133 |  | 474 | 0.5726 |  | 474 | 0.8205
|  | 475 | 0.1114 |  | 475 | 0.5694 |  | 475 | 0.8226
|  | 476 | 0.1139 |  | 476 | 0.5704 |  | 476 | 0.8304
|  | 477 | 0.1125 |  | 477 | 0.5703 |  | 477 | 0.8352
|  | 478 | 0.1124 |  | 478 | 0.5695 |  | 478 | 0.839
|  | 479 | 0.1118 |  | 479 | 0.5703 |  | 479 | 0.8462
|  | 480 | 0.1096 |  | 480 | 0.5691 |  | 480 | 0.853
|  | 481 | 0.1114 |  | 481 | 0.5681 |  | 481 | 0.8608
|  | 482 | 0.1105 |  | 482 | 0.568 |  | 482 | 0.8688
|  | 483 | 0.1096 |  | 483 | 0.5682 |  | 483 | 0.8789
|  | 484 | 0.1078 |  | 484 | 0.5673 |  | 484 | 0.8849
|  | 485 | 0.1094 |  | 485 | 0.5686 |  | 485 | 0.8944
|  | 486 | 0.1085 |  | 486 | 0.569 |  | 486 | 0.904
|  | 487 | 0.1077 |  | 487 | 0.5697 |  | 487 | 0.9117
|  | 488 | 0.1081 |  | 488 | 0.5707 |  | 488 | 0.9178
|  | 489 | 0.1064 |  | 489 | 0.5699 |  | 489 | 0.9241
|  | 490 | 0.1076 |  | 490 | 0.5717 |  | 490 | 0.9308
|  | 491 | 0.1058 |  | 491 | 0.5724 |  | 491 | 0.9342
|  | 492 | 0.1053 |  | 492 | 0.5724 |  | 492 | 0.9373
|  | 493 | 0.1063 |  | 493 | 0.5747 |  | 493 | 0.9412
|  | 494 | 0.1056 |  | 494 | 0.576 |  | 494 | 0.9396
|  | 495 | 0.1062 |  | 495 | 0.5767 |  | 495 | 0.9394
|  | 496 | 0.1048 |  | 496 | 0.5793 |  | 496 | 0.9367
|  | 497 | 0.1033 |  | 497 | 0.5794 |  | 497 | 0.9315
|  | 498 | 0.1028 |  | 498 | 0.5803 |  | 498 | 0.9259
|  | 499 | 0.1051 |  | 499 | 0.5829 |  | 499 | 0.9174
|  | 500 | 0.1024 |  | 500 | 0.5836 |  | 500 | 0.9069
|  | 501 | 0.1004 |  | 501 | 0.5872 |  | 501 | 0.8946
|  | 502 | 0.1021 |  | 502 | 0.5882 |  | 502 | 0.8852
|  | 503 | 0.1018 |  | 503 | 0.5897 |  | 503 | 0.8696
|  | 504 | 0.1005 |  | 504 | 0.5918 |  | 504 | 0.8574
|  | 505 | 0.0983 |  | 505 | 0.5952 |  | 505 | 0.8429
|  | 506 | 0.0978 |  | 506 | 0.5955 |  | 506 | 0.8294
|  | 507 | 0.0992 |  | 507 | 0.5979 |  | 507 | 0.8141
|  | 508 | 0.0977 |  | 508 | 0.6006 |  | 508 | 0.7995
|  | 509 | 0.0986 |  | 509 | 0.6012 |  | 509 | 0.7848
|  | 510 | 0.0965 |  | 510 | 0.6031 |  | 510 | 0.7688
|  | 511 | 0.0976 |  | 511 | 0.6061 |  | 511 | 0.754
|  | 512 | 0.0972 |  | 512 | 0.6068 |  | 512 | 0.7367
|  | 513 | 0.0961 |  | 513 | 0.6098 |  | 513 | 0.7234
|  | 514 | 0.0967 |  | 514 | 0.612 |  | 514 | 0.71
|  | 515 | 0.0949 |  | 515 | 0.6161 |  | 515 | 0.6949
|  | 516 | 0.096 |  | 516 | 0.617 |  | 516 | 0.6807
|  | 517 | 0.095 |  | 517 | 0.6198 |  | 517 | 0.6657
|  | 518 | 0.0938 |  | 518 | 0.621 |  | 518 | 0.6523
|  | 519 | 0.094 |  | 519 | 0.6226 |  | 519 | 0.6406
|  | 520 | 0.0913 |  | 520 | 0.6228 |  | 520 | 0.6275
|  | 521 | 0.0936 |  | 521 | 0.6273 |  | 521 | 0.6157
|  | 522 | 0.0924 |  | 522 | 0.6291 |  | 522 | 0.6048
|  | 523 | 0.0903 |  | 523 | 0.6302 |  | 523 | 0.5921
|  | 524 | 0.0908 |  | 524 | 0.6308 |  | 524 | 0.5809
|  | 525 | 0.0917 |  | 525 | 0.6326 |  | 525 | 0.5718
|  | 526 | 0.0903 |  | 526 | 0.6339 |  | 526 | 0.5607
|  | 527 | 0.09 |  | 527 | 0.6359 |  | 527 | 0.5524
|  | 528 | 0.0898 |  | 528 | 0.6378 |  | 528 | 0.5433
|  | 529 | 0.0876 |  | 529 | 0.6375 |  | 529 | 0.5344
|  | 530 | 0.088 |  | 530 | 0.6388 |  | 530 | 0.5265
|  | 531 | 0.0884 |  | 531 | 0.6412 |  | 531 | 0.5205
|  | 532 | 0.0882 |  | 532 | 0.6418 |  | 532 | 0.5113
|  | 533 | 0.0881 |  | 533 | 0.6437 |  | 533 | 0.5046
|  | 534 | 0.0859 |  | 534 | 0.6428 |  | 534 | 0.4969
|  | 535 | 0.0871 |  | 535 | 0.6442 |  | 535 | 0.4931
|  | 536 | 0.085 |  | 536 | 0.6454 |  | 536 | 0.4849
|  | 537 | 0.0841 |  | 537 | 0.6447 |  | 537 | 0.479
|  | 538 | 0.0836 |  | 538 | 0.646 |  | 538 | 0.474
|  | 539 | 0.0859 |  | 539 | 0.6468 |  | 539 | 0.4673
|  | 540 | 0.0832 |  | 540 | 0.6458 |  | 540 | 0.461
|  | 541 | 0.082 |  | 541 | 0.6462 |  | 541 | 0.4557
|  | 542 | 0.0827 |  | 542 | 0.6467 |  | 542 | 0.4531
|  | 543 | 0.0815 |  | 543 | 0.6454 |  | 543 | 0.4467
|  | 544 | 0.0815 |  | 544 | 0.6464 |  | 544 | 0.442
|  | 545 | 0.0818 |  | 545 | 0.6462 |  | 545 | 0.4388
|  | 546 | 0.0816 |  | 546 | 0.6454 |  | 546 | 0.4328
|  | 547 | 0.0789 |  | 547 | 0.6445 |  | 547 | 0.4296
|  | 548 | 0.0789 |  | 548 | 0.6444 |  | 548 | 0.4236
|  | 549 | 0.0781 |  | 549 | 0.643 |  | 549 | 0.4194
|  | 550 | 0.0787 |  | 550 | 0.6435 |  | 550 | 0.417
|  | 551 | 0.078 |  | 551 | 0.6418 |  | 551 | 0.4134
|  | 552 | 0.0775 |  | 552 | 0.6404 |  | 552 | 0.4093
|  | 553 | 0.077 |  | 553 | 0.6389 |  | 553 | 0.4052
|  | 554 | 0.0783 |  | 554 | 0.6386 |  | 554 | 0.4007
|  | 555 | 0.0759 |  | 555 | 0.6358 |  | 555 | 0.3984
|  | 556 | 0.0774 |  | 556 | 0.6344 |  | 556 | 0.396
|  | 557 | 0.0743 |  | 557 | 0.6317 |  | 557 | 0.3899
|  | 558 | 0.0744 |  | 558 | 0.6309 |  | 558 | 0.387
|  | 559 | 0.0748 |  | 559 | 0.6297 |  | 559 | 0.3867
|  | 560 | 0.0742 |  | 560 | 0.6265 |  | 560 | 0.3834
|  | 561 | 0.0755 |  | 561 | 0.6252 |  | 561 | 0.3833
|  | 562 | 0.0745 |  | 562 | 0.6206 |  | 562 | 0.3779
|  | 563 | 0.0718 |  | 563 | 0.6181 |  | 563 | 0.3745
|  | 564 | 0.0754 |  | 564 | 0.6183 |  | 564 | 0.3721
|  | 565 | 0.0726 |  | 565 | 0.6134 |  | 565 | 0.37
|  | 566 | 0.071 |  | 566 | 0.6105 |  | 566 | 0.3684
|  | 567 | 0.073 |  | 567 | 0.608 |  | 567 | 0.3673
|  | 568 | 0.0704 |  | 568 | 0.6022 |  | 568 | 0.3644
|  | 569 | 0.0724 |  | 569 | 0.6013 |  | 569 | 0.3625
|  | 570 | 0.0716 |  | 570 | 0.5991 |  | 570 | 0.3613
|  | 571 | 0.0689 |  | 571 | 0.5944 |  | 571 | 0.3573
|  | 572 | 0.0698 |  | 572 | 0.5935 |  | 572 | 0.3577
|  | 573 | 0.0698 |  | 573 | 0.5874 |  | 573 | 0.3555
|  | 574 | 0.0692 |  | 574 | 0.585 |  | 574 | 0.3552
|  | 575 | 0.0664 |  | 575 | 0.5807 |  | 575 | 0.3539
|  | 576 | 0.068 |  | 576 | 0.5765 |  | 576 | 0.3518
|  | 577 | 0.0669 |  | 577 | 0.5727 |  | 577 | 0.3518
|  | 578 | 0.0677 |  | 578 | 0.5709 |  | 578 | 0.3524
|  | 579 | 0.0662 |  | 579 | 0.565 |  | 579 | 0.3495
|  | 580 | 0.0664 |  | 580 | 0.5626 |  | 580 | 0.3457
|  | 581 | 0.0673 |  | 581 | 0.5584 |  | 581 | 0.3472
|  | 582 | 0.0652 |  | 582 | 0.5511 |  | 582 | 0.3405
|  | 583 | 0.0655 |  | 583 | 0.5454 |  | 583 | 0.3437
|  | 584 | 0.0667 |  | 584 | 0.5456 |  | 584 | 0.3417
|  | 585 | 0.0665 |  | 585 | 0.5385 |  | 585 | 0.3368
|  | 586 | 0.0641 |  | 586 | 0.5379 |  | 586 | 0.3385
|  | 587 | 0.0633 |  | 587 | 0.535 |  | 587 | 0.3399
|  | 588 | 0.0649 |  | 588 | 0.5277 |  | 588 | 0.3309
|  | 589 | 0.0636 |  | 589 | 0.5237 |  | 589 | 0.332
|  | 590 | 0.0629 |  | 590 | 0.5188 |  | 590 | 0.3286
|  | 591 | 0.0624 |  | 591 | 0.5145 |  | 591 | 0.3272
|  | 592 | 0.0655 |  | 592 | 0.5117 |  | 592 | 0.3266
|  | 593 | 0.0637 |  | 593 | 0.5075 |  | 593 | 0.3229
|  | 594 | 0.063 |  | 594 | 0.501 |  | 594 | 0.3205
|  | 595 | 0.0649 |  | 595 | 0.4991 |  | 595 | 0.3185
|  | 596 | 0.0622 |  | 596 | 0.4917 |  | 596 | 0.3125
|  | 597 | 0.0632 |  | 597 | 0.4882 |  | 597 | 0.312
|  | 598 | 0.0619 |  | 598 | 0.4844 |  | 598 | 0.3097
|  | 599 | 0.0586 |  | 599 | 0.4777 |  | 599 | 0.3054
|  | 600 | 0.0631 |  | 600 | 0.4762 |  | 600 | 0.301
|  | 601 | 0.0632 |  | 601 | 0.471 |  | 601 | 0.3023
|  | 602 | 0.0617 |  | 602 | 0.4655 |  | 602 | 0.2948
|  | 603 | 0.0628 |  | 603 | 0.4621 |  | 603 | 0.2942
|  | 604 | 0.0606 |  | 604 | 0.4545 |  | 604 | 0.291
|  | 605 | 0.06 |  | 605 | 0.4518 |  | 605 | 0.2874
|  | 606 | 0.0606 |  | 606 | 0.4463 |  | 606 | 0.2861
|  | 607 | 0.0595 |  | 607 | 0.4422 |  | 607 | 0.2812
|  | 608 | 0.062 |  | 608 | 0.4382 |  | 608 | 0.2786
|  | 609 | 0.0615 |  | 609 | 0.4356 |  | 609 | 0.278
|  | 610 | 0.0596 |  | 610 | 0.4305 |  | 610 | 0.274
|  | 611 | 0.0591 |  | 611 | 0.424 |  | 611 | 0.2718
|  | 612 | 0.0607 |  | 612 | 0.4199 |  | 612 | 0.2701
|  | 613 | 0.0585 |  | 613 | 0.4142 |  | 613 | 0.2636
|  | 614 | 0.0579 |  | 614 | 0.4111 |  | 614 | 0.2641
|  | 615 | 0.0594 |  | 615 | 0.4061 |  | 615 | 0.2618
|  | 616 | 0.057 |  | 616 | 0.4012 |  | 616 | 0.2565
|  | 617 | 0.0593 |  | 617 | 0.4027 |  | 617 | 0.2588
|  | 618 | 0.0576 |  | 618 | 0.3968 |  | 618 | 0.2551
|  | 619 | 0.0574 |  | 619 | 0.3932 |  | 619 | 0.2528
|  | 620 | 0.0599 |  | 620 | 0.3871 |  | 620 | 0.2499
|  | 621 | 0.0541 |  | 621 | 0.3806 |  | 621 | 0.2485
|  | 622 | 0.0578 |  | 622 | 0.3796 |  | 622 | 0.2474
|  | 623 | 0.0597 |  | 623 | 0.3757 |  | 623 | 0.2496
|  | 624 | 0.0586 |  | 624 | 0.3713 |  | 624 | 0.2406
|  | 625 | 0.0606 |  | 625 | 0.3683 |  | 625 | 0.2425
|  | 626 | 0.0596 |  | 626 | 0.3646 |  | 626 | 0.2437
|  | 627 | 0.0578 |  | 627 | 0.36 |  | 627 | 0.2391
|  | 628 | 0.057 |  | 628 | 0.3552 |  | 628 | 0.2406
|  | 629 | 0.0583 |  | 629 | 0.3521 |  | 629 | 0.236
|  | 630 | 0.057 |  | 630 | 0.3481 |  | 630 | 0.2335
|  | 631 | 0.0588 |  | 631 | 0.346 |  | 631 | 0.2381
|  | 632 | 0.0539 |  | 632 | 0.3395 |  | 632 | 0.23
|  | 633 | 0.0545 |  | 633 | 0.3355 |  | 633 | 0.2288
|  | 634 | 0.059 |  | 634 | 0.3372 |  | 634 | 0.2314
|  | 635 | 0.0548 |  | 635 | 0.332 |  | 635 | 0.226
|  | 636 | 0.0559 |  | 636 | 0.3286 |  | 636 | 0.2242
|  | 637 | 0.0583 |  | 637 | 0.3277 |  | 637 | 0.2272
|  | 638 | 0.053 |  | 638 | 0.3217 |  | 638 | 0.223
|  | 639 | 0.0571 |  | 639 | 0.3181 |  | 639 | 0.2219
|  | 640 | 0.057 |  | 640 | 0.3126 |  | 640 | 0.2204
|  | 641 | 0.0561 |  | 641 | 0.3101 |  | 641 | 0.2171
|  | 642 | 0.0569 |  | 642 | 0.3132 |  | 642 | 0.2198
|  | 643 | 0.0568 |  | 643 | 0.3044 |  | 643 | 0.2139
|  | 644 | 0.0554 |  | 644 | 0.3017 |  | 644 | 0.2141
|  | 645 | 0.0574 |  | 645 | 0.3012 |  | 645 | 0.2169
|  | 646 | 0.0545 |  | 646 | 0.2964 |  | 646 | 0.2105
|  | 647 | 0.0557 |  | 647 | 0.2921 |  | 647 | 0.212
|  | 648 | 0.0555 |  | 648 | 0.2879 |  | 648 | 0.2081
|  | 649 | 0.0544 |  | 649 | 0.2893 |  | 649 | 0.2102
|  | 650 | 0.0556 |  | 650 | 0.2839 |  | 650 | 0.2053
|  | 651 | 0.055 |  | 651 | 0.2823 |  | 651 | 0.2038
|  | 652 | 0.0556 |  | 652 | 0.2778 |  | 652 | 0.2026
|  | 653 | 0.0564 |  | 653 | 0.2767 |  | 653 | 0.2026
|  | 654 | 0.0564 |  | 654 | 0.274 |  | 654 | 0.1995
|  | 655 | 0.0545 |  | 655 | 0.2694 |  | 655 | 0.1992
|  | 656 | 0.0548 |  | 656 | 0.2723 |  | 656 | 0.1963
|  | 657 | 0.057 |  | 657 | 0.2687 |  | 657 | 0.1992
|  | 658 | 0.0541 |  | 658 | 0.265 |  | 658 | 0.1938
|  | 659 | 0.0561 |  | 659 | 0.2632 |  | 659 | 0.1942
|  | 660 | 0.0534 |  | 660 | 0.2619 |  | 660 | 0.1897
|  | 661 | 0.0551 |  | 661 | 0.2631 |  | 661 | 0.1897
|  | 662 | 0.0541 |  | 662 | 0.256 |  | 662 | 0.188
|  | 663 | 0.0561 |  | 663 | 0.2537 |  | 663 | 0.1888
|  | 664 | 0.0536 |  | 664 | 0.2528 |  | 664 | 0.1884
|  | 665 | 0.0533 |  | 665 | 0.2461 |  | 665 | 0.1854
|  | 666 | 0.0532 |  | 666 | 0.2487 |  | 666 | 0.1838
|  | 667 | 0.0547 |  | 667 | 0.2458 |  | 667 | 0.1801
|  | 668 | 0.0547 |  | 668 | 0.241 |  | 668 | 0.1774
|  | 669 | 0.0535 |  | 669 | 0.24 |  | 669 | 0.1789
|  | 670 | 0.0536 |  | 670 | 0.2413 |  | 670 | 0.1779
|  | 671 | 0.054 |  | 671 | 0.2369 |  | 671 | 0.1767
|  | 672 | 0.0545 |  | 672 | 0.2354 |  | 672 | 0.1745
|  | 673 | 0.0546 |  | 673 | 0.2328 |  | 673 | 0.1715
|  | 674 | 0.0523 |  | 674 | 0.2303 |  | 674 | 0.1717
|  | 675 | 0.0537 |  | 675 | 0.2297 |  | 675 | 0.1721
|  | 676 | 0.0519 |  | 676 | 0.2292 |  | 676 | 0.1692
|  | 677 | 0.0528 |  | 677 | 0.2253 |  | 677 | 0.1687
|  | 678 | 0.0552 |  | 678 | 0.2261 |  | 678 | 0.1656
|  | 679 | 0.0507 |  | 679 | 0.2206 |  | 679 | 0.1614
|  | 680 | 0.0552 |  | 680 | 0.2221 |  | 680 | 0.1669
|  | 681 | 0.0549 |  | 681 | 0.2199 |  | 681 | 0.1614
|  | 682 | 0.0512 |  | 682 | 0.2157 |  | 682 | 0.1583
|  | 683 | 0.0551 |  | 683 | 0.2163 |  | 683 | 0.1587
|  | 684 | 0.0519 |  | 684 | 0.2129 |  | 684 | 0.1545
|  | 685 | 0.0532 |  | 685 | 0.213 |  | 685 | 0.1562
|  | 686 | 0.0576 |  | 686 | 0.2139 |  | 686 | 0.1542
|  | 687 | 0.0489 |  | 687 | 0.21 |  | 687 | 0.1523
|  | 688 | 0.0547 |  | 688 | 0.2102 |  | 688 | 0.1525
|  | 689 | 0.0565 |  | 689 | 0.2079 |  | 689 | 0.1517
|  | 690 | 0.0509 |  | 690 | 0.2068 |  | 690 | 0.1461
|  | 691 | 0.0533 |  | 691 | 0.2059 |  | 691 | 0.1446
|  | 692 | 0.0531 |  | 692 | 0.2028 |  | 692 | 0.1453
|  | 693 | 0.0492 |  | 693 | 0.2038 |  | 693 | 0.1432
|  | 694 | 0.0528 |  | 694 | 0.2046 |  | 694 | 0.146
|  | 695 | 0.0528 |  | 695 | 0.2013 |  | 695 | 0.1411
|  | 696 | 0.0535 |  | 696 | 0.1989 |  | 696 | 0.1449
|  | 697 | 0.0548 |  | 697 | 0.2014 |  | 697 | 0.1411
|  | 698 | 0.0525 |  | 698 | 0.195 |  | 698 | 0.1366
|  | 699 | 0.0543 |  | 699 | 0.1961 |  | 699 | 0.1368
|  | 700 | 0.0524 |  | 700 | 0.196 |  | 700 | 0.1355
|  | 701 | 0.0517 |  | 701 | 0.1941 |  | 701 | 0.1391
|  | 702 | 0.0538 |  | 702 | 0.1934 |  | 702 | 0.1341
|  | 703 | 0.0522 |  | 703 | 0.1872 |  | 703 | 0.1293
|  | 704 | 0.0555 |  | 704 | 0.1907 |  | 704 | 0.1303
|  | 705 | 0.0533 |  | 705 | 0.1895 |  | 705 | 0.1299
|  | 706 | 0.0489 |  | 706 | 0.1876 |  | 706 | 0.1281
|  | 707 | 0.0515 |  | 707 | 0.1876 |  | 707 | 0.1328
|  | 708 | 0.054 |  | 708 | 0.1872 |  | 708 | 0.1287
|  | 709 | 0.0538 |  | 709 | 0.1822 |  | 709 | 0.1259
|  | 710 | 0.0582 |  | 710 | 0.1871 |  | 710 | 0.1257
|  | 711 | 0.0551 |  | 711 | 0.1874 |  | 711 | 0.1242
|  | 712 | 0.0521 |  | 712 | 0.1831 |  | 712 | 0.123
|  | 713 | 0.0504 |  | 713 | 0.1807 |  | 713 | 0.1205
|  | 714 | 0.0516 |  | 714 | 0.1786 |  | 714 | 0.1203
|  | 715 | 0.0535 |  | 715 | 0.1807 |  | 715 | 0.121
|  | 716 | 0.0483 |  | 716 | 0.1774 |  | 716 | 0.1185
|  | 717 | 0.054 |  | 717 | 0.1809 |  | 717 | 0.12
|  | 718 | 0.0537 |  | 718 | 0.1805 |  | 718 | 0.1214
|  | 719 | 0.0524 |  | 719 | 0.1764 |  | 719 | 0.1179
|  | 720 | 0.0617 |  | 720 | 0.1762 |  | 720 | 0.1191
|  | 721 | 0.0515 |  | 721 | 0.1771 |  | 721 | 0.1168
|  | 722 | 0.0551 |  | 722 | 0.1741 |  | 722 | 0.1099
|  | 723 | 0.052 |  | 723 | 0.1746 |  | 723 | 0.1137
|  | 724 | 0.0559 |  | 724 | 0.174 |  | 724 | 0.116
|  | 725 | 0.05 |  | 725 | 0.1687 |  | 725 | 0.1087
|  | 726 | 0.0552 |  | 726 | 0.1705 |  | 726 | 0.1158
|  | 727 | 0.0515 |  | 727 | 0.1656 |  | 727 | 0.1093
|  | 728 | 0.0507 |  | 728 | 0.1703 |  | 728 | 0.1073
|  | 729 | 0.0567 |  | 729 | 0.1726 |  | 729 | 0.1088
|  | 730 | 0.0493 |  | 730 | 0.1664 |  | 730 | 0.1086
|  | 731 | 0.0575 |  | 731 | 0.167 |  | 731 | 0.1027
|  | 732 | 0.0507 |  | 732 | 0.1633 |  | 732 | 0.1028
|  | 733 | 0.0528 |  | 733 | 0.1638 |  | 733 | 0.1016
|  | 734 | 0.0519 |  | 734 | 0.1666 |  | 734 | 0.1055
|  | 735 | 0.0514 |  | 735 | 0.1676 |  | 735 | 0.1038
|  | 736 | 0.0547 |  | 736 | 0.1659 |  | 736 | 0.1039
|  | 737 | 0.0554 |  | 737 | 0.1667 |  | 737 | 0.1023
|  | 738 | 0.0509 |  | 738 | 0.1605 |  | 738 | 0.1002
|  | 739 | 0.0508 |  | 739 | 0.1591 |  | 739 | 0.0938
|  | 740 | 0.0524 |  | 740 | 0.1603 |  | 740 | 0.1009
|  | 741 | 0.0541 |  | 741 | 0.1622 |  | 741 | 0.1012
|  | 742 | 0.0528 |  | 742 | 0.1589 |  | 742 | 0.0993
|  | 743 | 0.0493 |  | 743 | 0.1575 |  | 743 | 0.0959
|  | 744 | 0.0553 |  | 744 | 0.1524 |  | 744 | 0.094
|  | 745 | 0.0514 |  | 745 | 0.1543 |  | 745 | 0.0943
|  | 746 | 0.0467 |  | 746 | 0.1594 |  | 746 | 0.0993
|  | 747 | 0.0563 |  | 747 | 0.1537 |  | 747 | 0.0994
|  | 748 | 0.0502 |  | 748 | 0.1527 |  | 748 | 0.0966
|  | 749 | 0.048 |  | 749 | 0.1508 |  | 749 | 0.0899
|  | 750 | 0.0515 |  | 750 | 0.1561 |  | 750 | 0.0914
|  | 751 | 0.048 |  | 751 | 0.1495 |  | 751 | 0.091
|  | 752 | 0.0505 |  | 752 | 0.151 |  | 752 | 0.0908
|  | 753 | 0.0514 |  | 753 | 0.152 |  | 753 | 0.0907
|  | 754 | 0.0489 |  | 754 | 0.1518 |  | 754 | 0.0895
|  | 755 | 0.0517 |  | 755 | 0.1511 |  | 755 | 0.0883
|  | 756 | 0.0467 |  | 756 | 0.1473 |  | 756 | 0.0882
|  | 757 | 0.0507 |  | 757 | 0.1462 |  | 757 | 0.0838
|  | 758 | 0.0516 |  | 758 | 0.1451 |  | 758 | 0.0845
|  | 759 | 0.045 |  | 759 | 0.1426 |  | 759 | 0.0854
|  | 760 | 0.0441 |  | 760 | 0.1473 |  | 760 | 0.0867
|  | 761 | 0.0471 |  | 761 | 0.141 |  | 761 | 0.0854
|  | 762 | 0.0514 |  | 762 | 0.1395 |  | 762 | 0.0849
|  | 763 | 0.0464 |  | 763 | 0.1397 |  | 763 | 0.0842
|  | 764 | 0.0471 |  | 764 | 0.141 |  | 764 | 0.083
|  | 765 | 0.0481 |  | 765 | 0.1379 |  | 765 | 0.0855
|  | 766 | 0.0497 |  | 766 | 0.138 |  | 766 | 0.0827
|  | 767 | 0.0456 |  | 767 | 0.1357 |  | 767 | 0.0784
|  | 768 | 0.0454 |  | 768 | 0.1411 |  | 768 | 0.0853
|  | 769 | 0.0508 |  | 769 | 0.1409 |  | 769 | 0.0789
|  | 770 | 0.0491 |  | 770 | 0.139 |  | 770 | 0.0767
|  | 771 | 0.0488 |  | 771 | 0.1404 |  | 771 | 0.082
|  | 772 | 0.0496 |  | 772 | 0.1376 |  | 772 | 0.0785
|  | 773 | 0.047 |  | 773 | 0.14 |  | 773 | 0.0848
|  | 774 | 0.046 |  | 774 | 0.1366 |  | 774 | 0.0775
|  | 775 | 0.0475 |  | 775 | 0.1352 |  | 775 | 0.0808
|  | 776 | 0.044 |  | 776 | 0.1361 |  | 776 | 0.0747
|  | 777 | 0.0471 |  | 777 | 0.1378 |  | 777 | 0.0764
|  | 778 | 0.046 |  | 778 | 0.1375 |  | 778 | 0.0783
|  | 779 | 0.0488 |  | 779 | 0.1404 |  | 779 | 0.0791
|  | 780 | 0.0524 |  | 780 | 0.1414 |  | 780 | 0.081
|  | 781 | 0.0472 |  | 781 | 0.1345 |  | 781 | 0.0783
|  | 782 | 0.0447 |  | 782 | 0.1402 |  | 782 | 0.0787
|  | 783 | 0.0436 |  | 783 | 0.1353 |  | 783 | 0.0767
|  | 784 | 0.0434 |  | 784 | 0.1367 |  | 784 | 0.0768
|  | 785 | 0.0492 |  | 785 | 0.1358 |  | 785 | 0.0766
|  | 786 | 0.0424 |  | 786 | 0.1355 |  | 786 | 0.0772
|  | 787 | 0.0471 |  | 787 | 0.1343 |  | 787 | 0.0789
|  | 788 | 0.0473 |  | 788 | 0.133 |  | 788 | 0.0758
|  | 789 | 0.0487 |  | 789 | 0.1348 |  | 789 | 0.0818
|  | 790 | 0.0461 |  | 790 | 0.133 |  | 790 | 0.0726
|  | 791 | 0.0485 |  | 791 | 0.1351 |  | 791 | 0.0765
|  | 792 | 0.042 |  | 792 | 0.1365 |  | 792 | 0.0724
|  | 793 | 0.0435 |  | 793 | 0.1342 |  | 793 | 0.0742
|  | 794 | 0.0462 |  | 794 | 0.1341 |  | 794 | 0.0766
|  | 795 | 0.0484 |  | 795 | 0.1346 |  | 795 | 0.0746
|  | 796 | 0.0423 |  | 796 | 0.134 |  | 796 | 0.07
|  | 797 | 0.045 |  | 797 | 0.1306 |  | 797 | 0.074
|  | 798 | 0.0489 |  | 798 | 0.1353 |  | 798 | 0.0755
|  | 799 | 0.0435 |  | 799 | 0.1312 |  | 799 | 0.0694
|  | 800 | 0.0457 |  | 800 | 0.1316 |  | 800 | 0.0749
|  | 801 | 0.0445 |  | 801 | 0.1289 |  | 801 | 0.0699
|  | 802 | 0.0436 |  | 802 | 0.1366 |  | 802 | 0.076
|  | 803 | 0.0465 |  | 803 | 0.1333 |  | 803 | 0.076
|  | 804 | 0.0419 |  | 804 | 0.1309 |  | 804 | 0.0683
|  | 805 | 0.0476 |  | 805 | 0.1353 |  | 805 | 0.0737
|  | 806 | 0.0442 |  | 806 | 0.1323 |  | 806 | 0.072
|  | 807 | 0.0458 |  | 807 | 0.1306 |  | 807 | 0.0704
|  | 808 | 0.052 |  | 808 | 0.1339 |  | 808 | 0.0752
|  | 809 | 0.0436 |  | 809 | 0.1244 |  | 809 | 0.068
|  | 810 | 0.0417 |  | 810 | 0.1256 |  | 810 | 0.0716
|  | 811 | 0.045 |  | 811 | 0.1315 |  | 811 | 0.0721
|  | 812 | 0.0417 |  | 812 | 0.1252 |  | 812 | 0.0651
|  | 813 | 0.0478 |  | 813 | 0.1278 |  | 813 | 0.0678
|  | 814 | 0.0407 |  | 814 | 0.1261 |  | 814 | 0.0626
|  | 815 | 0.0451 |  | 815 | 0.1294 |  | 815 | 0.0617
|  | 816 | 0.0461 |  | 816 | 0.1263 |  | 816 | 0.068
|  | 817 | 0.0442 |  | 817 | 0.1206 |  | 817 | 0.0654
|  | 818 | 0.0422 |  | 818 | 0.1215 |  | 818 | 0.0686
|  | 819 | 0.0471 |  | 819 | 0.1214 |  | 819 | 0.0689
|  | 820 | 0.0418 |  | 820 | 0.1239 |  | 820 | 0.0647
|  | 821 | 0.0438 |  | 821 | 0.1195 |  | 821 | 0.065
|  | 822 | 0.0425 |  | 822 | 0.1188 |  | 822 | 0.0649
|  | 823 | 0.0419 |  | 823 | 0.1201 |  | 823 | 0.0626
|  | 824 | 0.0408 |  | 824 | 0.1132 |  | 824 | 0.0632
|  | 825 | 0.0398 |  | 825 | 0.1084 |  | 825 | 0.0644
|  | 826 | 0.0406 |  | 826 | 0.1121 |  | 826 | 0.0618
|  | 827 | 0.0404 |  | 827 | 0.112 |  | 827 | 0.061
|  | 828 | 0.0426 |  | 828 | 0.1152 |  | 828 | 0.0632
|  | 829 | 0.0392 |  | 829 | 0.1093 |  | 829 | 0.0611
|  | 830 | 0.0401 |  | 830 | 0.1052 |  | 830 | 0.0603
|  | 831 | 0.0424 |  | 831 | 0.1079 |  | 831 | 0.063
|  | 832 | 0.0443 |  | 832 | 0.1066 |  | 832 | 0.0583
|  | 833 | 0.0374 |  | 833 | 0.1069 |  | 833 | 0.057
|  | 834 | 0.0421 |  | 834 | 0.1099 |  | 834 | 0.06
|  | 835 | 0.0386 |  | 835 | 0.106 |  | 835 | 0.0573
|  | 836 | 0.0394 |  | 836 | 0.1017 |  | 836 | 0.0578
|  | 837 | 0.0384 |  | 837 | 0.1018 |  | 837 | 0.0581
|  | 838 | 0.0414 |  | 838 | 0.104 |  | 838 | 0.0577
|  | 839 | 0.0438 |  | 839 | 0.1079 |  | 839 | 0.0585
|  | 840 | 0.041 |  | 840 | 0.1002 |  | 840 | 0.0577
|  | 841 | 0.042 |  | 841 | 0.0976 |  | 841 | 0.0546
|  | 842 | 0.0402 |  | 842 | 0.0952 |  | 842 | 0.0518
|  | 843 | 0.0379 |  | 843 | 0.0946 |  | 843 | 0.0555
|  | 844 | 0.0369 |  | 844 | 0.0942 |  | 844 | 0.0563
|  | 845 | 0.0346 |  | 845 | 0.0884 |  | 845 | 0.0511
|  | 846 | 0.0376 |  | 846 | 0.095 |  | 846 | 0.056
|  | 847 | 0.0402 |  | 847 | 0.0952 |  | 847 | 0.052
|  | 848 | 0.0421 |  | 848 | 0.0988 |  | 848 | 0.0535
|  | 849 | 0.0411 |  | 849 | 0.0923 |  | 849 | 0.0521
|  | 850 | 0.0366 |  | 850 | 0.0918 |  | 850 | 0.0484
|  | 851 | 0.0392 |  | 851 | 0.0959 |  | 851 | 0.0504
|  | 852 | 0.0369 |  | 852 | 0.0914 |  | 852 | 0.0537
|  | 853 | 0.0382 |  | 853 | 0.0899 |  | 853 | 0.0514
|  | 854 | 0.0397 |  | 854 | 0.0891 |  | 854 | 0.0554
|  | 855 | 0.0389 |  | 855 | 0.09 |  | 855 | 0.0514
|  | 856 | 0.0415 |  | 856 | 0.0856 |  | 856 | 0.0468
|  | 857 | 0.0427 |  | 857 | 0.0907 |  | 857 | 0.0481
|  | 858 | 0.0355 |  | 858 | 0.0827 |  | 858 | 0.0479
|  | 859 | 0.04 |  | 859 | 0.0792 |  | 859 | 0.0476
|  | 860 | 0.0384 |  | 860 | 0.0795 |  | 860 | 0.0412
|  | 861 | 0.0347 |  | 861 | 0.0815 |  | 861 | 0.0454
|  | 862 | 0.0377 |  | 862 | 0.0853 |  | 862 | 0.05
|  | 863 | 0.0346 |  | 863 | 0.0831 |  | 863 | 0.0487
|  | 864 | 0.0345 |  | 864 | 0.0782 |  | 864 | 0.0459
|  | 865 | 0.0337 |  | 865 | 0.0752 |  | 865 | 0.0452
|  | 866 | 0.0338 |  | 866 | 0.0765 |  | 866 | 0.0458
|  | 867 | 0.0374 |  | 867 | 0.0779 |  | 867 | 0.0469
|  | 868 | 0.0367 |  | 868 | 0.0779 |  | 868 | 0.0468
|  | 869 | 0.0414 |  | 869 | 0.0803 |  | 869 | 0.0475
|  | 870 | 0.0382 |  | 870 | 0.0757 |  | 870 | 0.0468
|  | 871 | 0.0339 |  | 871 | 0.0729 |  | 871 | 0.0394
|  | 872 | 0.042 |  | 872 | 0.0787 |  | 872 | 0.0421
|  | 873 | 0.038 |  | 873 | 0.074 |  | 873 | 0.0403
|  | 874 | 0.0373 |  | 874 | 0.0693 |  | 874 | 0.0412
|  | 875 | 0.036 |  | 875 | 0.0697 |  | 875 | 0.0412
|  | 876 | 0.0354 |  | 876 | 0.0711 |  | 876 | 0.0397
|  | 877 | 0.037 |  | 877 | 0.0684 |  | 877 | 0.039
|  | 878 | 0.0334 |  | 878 | 0.069 |  | 878 | 0.0396
|  | 879 | 0.0336 |  | 879 | 0.067 |  | 879 | 0.0385
|  | 880 | 0.0352 |  | 880 | 0.0666 |  | 880 | 0.0372
|  | 881 | 0.0334 |  | 881 | 0.0708 |  | 881 | 0.0369
|  | 882 | 0.0318 |  | 882 | 0.0658 |  | 882 | 0.0366
|  | 883 | 0.0298 |  | 883 | 0.0576 |  | 883 | 0.0362
|  | 884 | 0.0319 |  | 884 | 0.0585 |  | 884 | 0.0369
|  | 885 | 0.034 |  | 885 | 0.0609 |  | 885 | 0.0364
|  | 886 | 0.0339 |  | 886 | 0.0626 |  | 886 | 0.0373
|  | 887 | 0.0293 |  | 887 | 0.0622 |  | 887 | 0.0353
|  | 888 | 0.0327 |  | 888 | 0.0592 |  | 888 | 0.0356
|  | 889 | 0.0311 |  | 889 | 0.0619 |  | 889 | 0.0367
|  | 890 | 0.0307 |  | 890 | 0.0628 |  | 890 | 0.0338
|  | 891 | 0.0338 |  | 891 | 0.0618 |  | 891 | 0.0369
|  | 892 | 0.0323 |  | 892 | 0.0622 |  | 892 | 0.0351
|  | 893 | 0.0344 |  | 893 | 0.0606 |  | 893 | 0.0361
|  | 894 | 0.033 |  | 894 | 0.0614 |  | 894 | 0.0325
|  | 895 | 0.0302 |  | 895 | 0.0624 |  | 895 | 0.0314
|  | 896 | 0.0286 |  | 896 | 0.0555 |  | 896 | 0.0319
|  | 897 | 0.0306 |  | 897 | 0.0544 |  | 897 | 0.0334
|  | 898 | 0.031 |  | 898 | 0.0559 |  | 898 | 0.0315
|  | 899 | 0.0314 |  | 899 | 0.0589 |  | 899 | 0.033
|  | 900 | 0.0326 |  | 900 | 0.0586 |  | 900 | 0.0328
|  | 901 | 0.0318 |  | 901 | 0.0555 |  | 901 | 0.0296
|  | 902 | 0.0309 |  | 902 | 0.0599 |  | 902 | 0.0325
|  | 903 | 0.0316 |  | 903 | 0.0553 |  | 903 | 0.0302
|  | 904 | 0.0312 |  | 904 | 0.0621 |  | 904 | 0.0292
|  | 905 | 0.0289 |  | 905 | 0.0548 |  | 905 | 0.031
|  | 906 | 0.0284 |  | 906 | 0.0488 |  | 906 | 0.0294
|  | 907 | 0.0308 |  | 907 | 0.0535 |  | 907 | 0.0309
|  | 908 | 0.0318 |  | 908 | 0.0574 |  | 908 | 0.0313
|  | 909 | 0.0311 |  | 909 | 0.0559 |  | 909 | 0.0316
|  | 910 | 0.0294 |  | 910 | 0.0536 |  | 910 | 0.032
|  | 911 | 0.0322 |  | 911 | 0.0547 |  | 911 | 0.0309
|  | 912 | 0.028 |  | 912 | 0.0553 |  | 912 | 0.0299
|  | 913 | 0.0344 |  | 913 | 0.054 |  | 913 | 0.0299
|  | 914 | 0.0324 |  | 914 | 0.0562 |  | 914 | 0.0282
|  | 915 | 0.0334 |  | 915 | 0.0582 |  | 915 | 0.0275
|  | 916 | 0.0308 |  | 916 | 0.0574 |  | 916 | 0.0264
|  | 917 | 0.0283 |  | 917 | 0.0481 |  | 917 | 0.0266
|  | 918 | 0.0264 |  | 918 | 0.0447 |  | 918 | 0.0259
|  | 919 | 0.0292 |  | 919 | 0.0499 |  | 919 | 0.0254
|  | 920 | 0.031 |  | 920 | 0.0524 |  | 920 | 0.0286
|  | 921 | 0.0306 |  | 921 | 0.053 |  | 921 | 0.0252
|  | 922 | 0.0302 |  | 922 | 0.0516 |  | 922 | 0.0276
|  | 923 | 0.0283 |  | 923 | 0.0507 |  | 923 | 0.0255
|  | 924 | 0.0296 |  | 924 | 0.0522 |  | 924 | 0.0252
|  | 925 | 0.0294 |  | 925 | 0.0529 |  | 925 | 0.0242
|  | 926 | 0.0262 |  | 926 | 0.0491 |  | 926 | 0.0227
|  | 927 | 0.0269 |  | 927 | 0.0485 |  | 927 | 0.0269
|  | 928 | 0.0316 |  | 928 | 0.0537 |  | 928 | 0.0228
|  | 929 | 0.0315 |  | 929 | 0.0527 |  | 929 | 0.0223
|  | 930 | 0.0308 |  | 930 | 0.0539 |  | 930 | 0.0221
|  | 931 | 0.0269 |  | 931 | 0.0496 |  | 931 | 0.022
|  | 932 | 0.028 |  | 932 | 0.0474 |  | 932 | 0.0164
|  | 933 | 0.0305 |  | 933 | 0.0485 |  | 933 | 0.0157
|  | 934 | 0.0316 |  | 934 | 0.0517 |  | 934 | 0.0224
|  | 935 | 0.0309 |  | 935 | 0.0494 |  | 935 | 0.017
|  | 936 | 0.03 |  | 936 | 0.0508 |  | 936 | 0.016
|  | 937 | 0.0303 |  | 937 | 0.0509 |  | 937 | 0.0137
|  | 938 | 0.0286 |  | 938 | 0.0478 |  | 938 | 0.0132
|  | 939 | 0.0278 |  | 939 | 0.0451 |  | 939 | 0.0101
|  | 940 | 0.0269 |  | 940 | 0.0449 |  | 940 | 0.0125
|  | 941 | 0.0298 |  | 941 | 0.0481 |  | 941 | 0.0101
|  | 942 | 0.0295 |  | 942 | 0.0488 |  | 942 | 0.0089
|  | 943 | 0.0291 |  | 943 | 0.048 |  | 943 | 0.007
|  | 944 | 0.028 |  | 944 | 0.0474 |  | 944 | 0.0044
|  | 945 | 0.0277 |  | 945 | 0.0482 |  | 945 | 0.0046
|  | 946 | 0.0296 |  | 946 | 0.0473 |  | 946 | 0.0038
|  | 947 | 0.0276 |  | 947 | 0.0445 |  | 947 | -0.0029
|  | 948 | 0.0267 |  | 948 | 0.0474 |  | 948 | 0
|  | 949 | 0.0306 |  | 949 | 0.0483 |  | 949 | -0.0033
|  | 950 | 0.0266 |  | 950 | 0.0464 |  | 950 | -0.0052
|  | 951 | 0.0271 |  | 951 | 0.0446 |  | 951 | -0.0086
|  | 952 | 0.0269 |  | 952 | 0.0434 |  | 952 | -0.012
|  | 953 | 0.0277 |  | 953 | 0.0433 |  | 953 | -0.0123
|  | 954 | 0.0272 |  | 954 | 0.0443 |  | 954 | -0.0145
|  | 955 | 0.0286 |  | 955 | 0.0462 |  | 955 | -0.018
|  | 956 | 0.0278 |  | 956 | 0.0454 |  | 956 | -0.0204
|  | 957 | 0.0278 |  | 957 | 0.0461 |  | 957 | -0.0194
|  | 958 | 0.0308 |  | 958 | 0.0467 |  | 958 | -0.0188
|  | 959 | 0.0271 |  | 959 | 0.0462 |  | 959 | -0.0212
|  | 960 | 0.0261 |  | 960 | 0.0431 |  | 960 | -0.0239
|  | 961 | 0.0271 |  | 961 | 0.0458 |  | 961 | -0.0202
|  | 962 | 0.0251 |  | 962 | 0.0428 |  | 962 | -0.0227
|  | 963 | 0.0309 |  | 963 | 0.0482 |  | 963 | -0.0176
|  | 964 | 0.0276 |  | 964 | 0.0446 |  | 964 | -0.0176
|  | 965 | 0.0316 |  | 965 | 0.0483 |  | 965 | -0.0161
|  | 966 | 0.0271 |  | 966 | 0.0459 |  | 966 | -0.0159
|  | 967 | 0.0296 |  | 967 | 0.0468 |  | 967 | -0.0162
|  | 968 | 0.0286 |  | 968 | 0.0459 |  | 968 | -0.0144
|  | 969 | 0.0285 |  | 969 | 0.0433 |  | 969 | -0.0149
|  | 970 | 0.0266 |  | 970 | 0.0428 |  | 970 | -0.017
|  | 971 | 0.025 |  | 971 | 0.0427 |  | 971 | -0.017
|  | 972 | 0.0272 |  | 972 | 0.043 |  | 972 | -0.0165
|  | 973 | 0.0272 |  | 973 | 0.0437 |  | 973 | -0.014
|  | 974 | 0.0282 |  | 974 | 0.0417 |  | 974 | -0.0148
|  | 975 | 0.0297 |  | 975 | 0.0446 |  | 975 | -0.0145
|  | 976 | 0.0281 |  | 976 | 0.0413 |  | 976 | -0.0138
|  | 977 | 0.0293 |  | 977 | 0.0453 |  | 977 | -0.013
|  | 978 | 0.0269 |  | 978 | 0.044 |  | 978 | -0.0161
|  | 979 | 0.0299 |  | 979 | 0.0468 |  | 979 | -0.0152
|  | 980 | 0.0278 |  | 980 | 0.0443 |  | 980 | -0.0147
|  | 981 | 0.0233 |  | 981 | 0.0343 |  | 981 | -0.0155
|  | 982 | 0.0246 |  | 982 | 0.037 |  | 982 | -0.0148
|  | 983 | 0.0296 |  | 983 | 0.0427 |  | 983 | -0.014
|  | 984 | 0.0268 |  | 984 | 0.0426 |  | 984 | -0.0153
|  | 985 | 0.0286 |  | 985 | 0.0464 |  | 985 | -0.0123
|  | 986 | 0.0299 |  | 986 | 0.0437 |  | 986 | -0.0142
|  | 987 | 0.0291 |  | 987 | 0.0473 |  | 987 | -0.0109
|  | 988 | 0.0294 |  | 988 | 0.0446 |  | 988 | -0.015
|  | 989 | 0.0267 |  | 989 | 0.0434 |  | 989 | -0.0152
|  | 990 | 0.0304 |  | 990 | 0.0442 |  | 990 | -0.0141
|  | 991 | 0.031 |  | 991 | 0.0464 |  | 991 | -0.014
|  | 992 | 0.0298 |  | 992 | 0.0481 |  | 992 | -0.0148
|  | 993 | 0.0246 |  | 993 | 0.0371 |  | 993 | -0.0157
|  | 994 | 0.0244 |  | 994 | 0.0332 |  | 994 | -0.0157
|  | 995 | 0.0265 |  | 995 | 0.0385 |  | 995 | -0.0144
|  | 996 | 0.0263 |  | 996 | 0.038 |  | 996 | -0.0162
|  | 997 | 0.0281 |  | 997 | 0.04 |  | 997 | -0.0144
|  | 998 | 0.0286 |  | 998 | 0.0403 |  | 998 | -0.0129
|  | 999 | 0.0273 |  | 999 | 0.0422 |  | 999 | -0.0128
|  | 1000 | 0.0295 |  | 1000 | 0.044 |  | 1000 | -0.0131